## EP15
廠商 | 版輪編號 | 模具規格 | 電鍍開始時間 | 實際完成日期 | 電鍍次數 | 電鍍時數 | 硫酸實際值(g/l) | 硫酸銅實際值(g/l) | 氯離子實際值(ppm/l) | 硫酸添加量(ml) | 硫酸銅添加量(kg) | 氯離子添加量(ml) | 硫酸添加後分析值(g/l) | 硫酸銅添加後分析值(g/l) | 氯離子添加後分析值(ppm/l) | 記錄者 | 電流(A) | 電壓(V) | 鍍液電鍍溫度(℃) | 鍍液完成溫度(℃) | 轉速(S) | 402每日添加(ml) | 401鍍前添加量(ml) | 402鍍前添加量(ml) | 泰瑪設定 | 磷銅球(kg) | 純水(l) | 弱電解 | 更換陽極袋 | 更換活性碳 | 更換濾心 | 備註 | 出廠日期 | 合格 | 外觀 | 鍍前模厚 | 鍍後模厚 | 電鍍模厚 | 鍍前重量 | 鍍厚重量 | 電鍍重量 | SP10平均 | 硬度HB | SP10(200) | SP10(500) | SP10(700) | SP10(900) | SP10 (1200) | 硬度HB (200) | 硬度HB (500) | 硬度HB (700) | 硬度HB (900) | 硬度HB (1200) | 第一次 |  | 第二次 |  | 第三次 |  | 第四次 |  | 第五次
建浴 | [9 empty] | 15000 | 100 | 90
聚飛 | 31 | 320*1400 | 2017-05-17 17:40 | 2017-05-18 06:40 | 1-1 | 0.5416667 | 44.62 | 181 | 55.71 | 6600 | 14 | 23 | 65.27 | 202.99 | 72.89 | 余振中 | 1000 | 8.5/8.3 | 30 | 33 | 70 | 6000 | 1800 | 1200 | 402 26S/鹽酸 36S | 200 | 560 |  | 8 |  | 6 | 建浴 鹽酸90ml 硫酸15L 硫酸銅100KG 泡棉6支 弱電解 約6:40跳閘 發現電源開關有電線脫落 | 2017-05-19 | OK |  | 320.9 | 323.2 | 2.3 | 296.4 | 309.8 | 13.4 | - | 241 | - | - | - | - | - | - | - | - | - | - | OK | - | 特采白印圈 | 9200 | OK压伤 | 3400
聚飛 | 29 | 320*1400 | 2017-05-18 13:20 | 2017-05-19 01:20 | 1-2 | 0.5 | 64.78 | 204.69 | 62.19 |  |  | 15 |  |  | 74.71 | 余振中 | 1000 | 9.1/8.9 | 28 | 35 | 70 | 1800 |  | 200 | 402 26S/鹽酸 36S | 25 | [5 empty] | 冰水機設定18度 電鍍12小時 R端連接桿過熱拆卸困難 接觸不良積碳 | 2017-05-19 | OK |  | 321.8 | 324.45 | 2.65 | 299 | 316 | 17 | - | 240 | - | - | - | - | - | - | - | - | - | - | - | - | - | - | OK包胶 | 2500
聚飛 | 34 | 320*1400 | 2017-05-22 19:15 | 2017-05-23 11:15 | 1-3 | 0.6666667 | 63.29 | 202.33 | 63.16 |  |  | 23 |  |  | 77.73 | 余振中 | 1000 | 8.5/8.1 | 30 |  | 70 | 1800 | 1800 | 1200 | 402 26S/鹽酸 42S | 0 |  |  |  | 12 | 6 | 更換冰水機 更換活性碳過濾 重新添加藥劑 鹽酸泰瑪調為36S 冰水機電源開關跳閘 鍍液溫度70度 | 2017-05-31 | NG | 電鍍NG 鍍層不可使用 | 319.3 | 322.2 | 2.9 | 276.4 | 291.6 | 15.2 | - | - | - | - | - | - | - | - | - | - | - | -
聚飛 | 33 |  | 2017-05-24 08:50 | 2017-05-24 10:30 | - | 0.06944444 | 62.49 | 203.45 | 88.42 | [6 empty] | 余振中 | 1000 | 9.9/9.5 | 28 | 32.5 | 70 | 2000 | 1800 | 1200 | 402 26S/鹽酸 35S | 0 |  |  |  | 12 | 6 | 10:30冰水機壓縮機過載 停止電鍍 |  | N/A |  | 326.2 | - | - | 305.6 | - | - | - | -
聚飛 | 33 | 320*1400 | 2017-05-25 11:00 | 2017-05-26 | 1-4 | 0.5416667 | 62.49 | 203.45 | 88.42 | [6 empty] | 余振中 | 1000 | 9.4/9.3 | 28 | 29.4 | 70 |  |  |  | 402 26S/鹽酸 35S | 25 | [5 empty] | 冰水機維修完畢測試 溫度設定18度 | 2017-06-02 | NG | 鍍後 菜瓜布線痕嚴重 | 326.2 | 329.3 | 3.1 | 305.6 | 322.8 | 17.2 | - | 240 | - | - | - | - | - | - | - | - | - | -
聚飛 | 22 | 320*1400 | 2017-05-26 08:40 | 2017-05-26 18:00 | 1-5 | 0.3888889 | 60.82 | 201.34 | 62.78 | 1200 |  | 15 |  |  |  | 余振中 | 1000 | 9.5/9.2 | 28 | 29.4 | 70 | 2200 |  |  | 402 26S/鹽酸 42S | 25 | [5 empty] | 更換齒輪皮帶 18:00模具停止轉動 調整皮帶 更換軸承 | 2017-05-31 | OK |  | 327.1 | 328.8 | 1.7 | 332.6 | 343.6 | 11 | - | 241 | - | - | - | - | - | - | - | - | - | - | 特采包胶 | 3300 | OK刮伤 | 3300 | OK刮伤 | 9224
聚飛 | 23 | 320*1400 | 2017-05-27 08:40 | 2017-05-28 00:40 | 1-6 | 0.6666667 | 63.07 | 199.45 | 66.03 |  |  | 12 |  |  |  | 余振中 | 1000 | 9.0/8.8 | 28 | 30.7 | 70 | 1400 |  | 300 | 402 26S/鹽酸 45S | 25 | [5 empty] | 冰水機溫度設定20度 | 2017-06-02 | NG | 車製時有模具痕 泰馬少打300ml 導電率偏高 | 321.9 | 325.3 | 3.4 | 302 | 320.8 | 18.8 | - | 242 | - | - | - | - | - | - | - | - | - | - | T | - | NG斜白纹路 | - | T | -
聚飛 | 32 | 320*1400 | 2017-05-28 08:40 | 2017-05-28 20:00 | 1-7 | 0.4722222 | 63.97 | 197.52 | 63.07 |  |  | 15 |  |  |  | 余振中 | 1000 | 9.1/8.9 | 28 | 30.8 | 70 | 2300 |  |  | 402 31S/鹽酸 50S | [6 empty] | 2000斷路器跳閘 | 2017-05-31 | OK | 鍍前模具表面 L0-50車製紋路 一長橫條鏽痕 | 319 | 321.1 | 2.1 | 286.6 | 298.2 | 11.6 | - | 242 | - | - | - | - | - | - | - | - | - | - | OK包胶 | 6300 | OK椭圆包胶 | 7600 | NG塞版 | 360 | NG刮伤 | 0 | OK
聚飛 | 27 | 320*1400 | 2017-05-29 08:40 | 2017-05-30 08:00 | 1-8 | 0.9722222 | 65.37 | 195.44 | 71.18 |  | 5.6 |  |  | 207.86 |  | 余振中 | 1000 | 9.3/9.2 | 28 | 30.6 | 70 | 1800 |  |  | 402 31S/鹽酸 51S | [6 empty] | 電源線分接2個斷路器 0800模具停止轉動 |  | NG | 鍍層嚴重龜裂 | 319.7 | - | - | 285 | - | - | - | - | - | - | - | - | - | - | - | - | - | -
聚飛 | 21 | 320*1400 | 2017-06-03 09:40 | 2017-06-04 01:00 | 1-9 | 0.6388889 | 64.33 | 215 | 69.45 |  |  | 7 |  |  | 71.96 | 余振中 | 1000 | 10.2/10.3 | 28 | 42 | 70 | 3800 | 200 | 400 | 402 31S/鹽酸 54S | 25 | 20 |  |  |  |  | 齒輪控制箱裝接穩壓器測試電鍍 01:00齒輪馬達ALARM停止 溫度42 | 2017-06-14 | OK | 鍍前表面有銅屑 完成表面多電一塊銅層 | 325.8 | 328.7 | 2.9 | 312.2 | 328.8 | 16.6 | - | 238 | - | - | - | - | - | - | - | - | - | - | OK刮伤 | 3887 | OK密集小刮伤 | 5640
洗鈦籃
聚飛 | 20 | 320*1400 | 2017-06-08 18:30 | 2017-06-09 12:30 | 2-1 | 0.75 | 58.14 | 195.83 | 52.36 | 2200 | 5.5 | 27 | 64.7 | 197.44 | 71.77 | 余振中 | 1000 | 8.9/8.6 | 28 | 30.2 | 70 | 2600 | 1800 | 1200 | 402 31S/鹽酸 54S | 50 | 20 |  | 8 | 18 | 6 | 裝穩壓器電第一支 電鍍18小時 | 2017-06-14 | OK | 鍍前L150有1cm生鏽 | 324.15 | 327.9 | 3.75 | 312.8 | 334 | 21.2 | - | 240 | - | - | - | - | - | - | - | - | - | - | NG塞版 | 0 | OK包胶 | 450
聚飛 | 18 | 320*1400 | 2017-06-10 18:40 | 2017-06-11 12:40 | 2-2 | 0.75 | 66.11 | 208.64 | 62.52 |  |  | 15 |  |  |  | 余振中 | 1000 | 8.9/8.8 | 28 | 29.4 | 70 | 3000 |  |  | 402 31S/鹽酸 57S | 25 | [5 empty] | 電鍍18小時 | 2017-06-14 | OK | 鍍前L500有0.5cm生鏽 | 322.3 | 326.4 | 4.1 | 290.2 | 311 | 20.8 | - | 241 | - | - | - | - | - | - | - | - | - | - | OK刮伤 | 4500
東佳杰 | 2122 | 210*1450 | 2017-06-11 16:30 | 2017-06-12 09:30 | 2-3 | 0.7083333 | 64.85 | 204.58 | 69.77 |  |  | 7 |  |  |  | 余振中 | 680 | 9.3/9.2 | 28 | 28 | 70 | 3000 |  |  | 402 21S/鹽酸 39S | 25 | 5 |  |  |  |  | 電鍍17小時 | 2017-06-13 | OK |  | 210.7 | 213.7 | 3 | 182.8 | 196.4 | 13.6 | - | 240 | - | - | - | - | - | - | - | - | - | -
聚飛 | 25 | 320*1400 | 2017-06-12 16:30 | 2017-06-13 10:30 | 2-4 | 0.75 | 65.1 | 205 | 66.55 |  |  | 14 |  |  |  | 余振中 | 1000 | 8.7/8.7 | 28 | 30.2 | 70 | 2200 |  |  | 402 29S/鹽酸 59S | [6 empty] | 電鍍18小時 | 2017-06-14 | NG | 鍍前表面多處縱向線狀鏽痕 鍍後表面多處小針孔 L300有2大針孔 | 327.1 | 331 | 3.9 | 324.6 | 346 | 21.4 | - | 241 | - | - | - | - | - | - | - | - | - | -
聚飛 | 28 | 320*1400 | 2017-06-13 18:40 | 2017-06-14 10:40 | 2-5 | 0.6666667 | 65.25 | 205.86 | 75.95 | [6 empty] | 余振中 | 1000 | 9.0/8.7 | 28 | 31 | 70 | 2900 |  |  | 402 29S/鹽酸 59S | 25 | [6 empty] | 2017-06-19 | OK | 鍍前表面多處髒汙 R0-70油漬 L0-70油漬 鍍後R0-70 L0-70些許微小針孔 700有1小針孔 | 321.8 | 325.55 | 3.75 | 294.2 | 313.4 | 19.2 | - | 240 | - | - | - | - | - | - | - | - | - | - | NG大点 | 0
聚飛 | 31 | 320*1400 | 2017-06-14 18:00 | 2017-06-15 10:00 | 2-6 | 0.6666667 | 64.71 | 200.26 | 73.94 | [6 empty] | 余振中 | 1000 | 9.5/9.1 | 28 | 31.2 | 70 | 2600 |  |  | 402 30S/鹽酸 59S |  | 2 | [5 empty] | 2017-07-04 | OK | 鍍前表面都濕氣 L0-70濕氣生鏽 鍍後R350 1小針孔 | 320.95 | 324.8 | 3.85 | 297.6 | 316.8 | 19.2 | - | 239 | - | - | - | - | - | - | - | - | - | - | NG纹路严重 | 0 | OK刮伤 | 5694 | NG刮伤 | 0 | OK刮伤 | 6400
聚飛 | 43 | 320*1400 | 2017-06-15 17:50 | 2017-06-16 09:50 | 2-7 | 0.6666667 | 64.24 | 195.98 | 72.36 | [6 empty] | 余振中 | 1000 | 9.5/8.8 | 28 | 31.5 | 70 | 2600 |  |  | 402 30S/鹽酸 59S | 25 | [6 empty] | 2017-07-04 | NG | 鍍前 表面有橫向髒汙 R0-70有結構 車製兩次有模具痕 | 327.45 | 331.2 | 3.75 | 328.8 | 348.4 | 19.6 | - | 239 | - | - | - | - | - | - | - | - | - | -
東佳杰 | 2102 | 210*1450 | 2017-06-17 17:10 | 2017-06-18 11:10 | 2-8 | 0.75 | 65.14 | 196.13 | 77.33 |  | 5 |  |  | 215.89 |  | 余振中 | 680 | 9.5/8.6 | 28 | 28 | 70 | 2600 |  |  | 402 20S/鹽酸 39S | 25 |  |  |  |  | 6 | 電鍍18小時 | 2017-06-19 | OK |  | 209.4 | 212.6 | 3.2 | 183.2 | 197.8 | 14.6 | - | 240 | - | - | - | - | - | - | - | - | - | -
聚飛 | 62 | 260*1400 | 2017-06-18 18:00 | 2017-06-19 10:00 | 2-9 | 0.6666667 | 65.43 | 211.06 | 71.18 | [6 empty] | 余振中 | 800 | 11.2/10.6 | 28 | 31 | 70 | 2200 |  |  | 402 23S/鹽酸 50S | [6 empty] | 此模具兩端較短 U擋板需拿起 | 2017-06-26 | OK | 鍍後R50-80 有小針孔 | 266.2 | 269.55 | 3.35 | 293.2 | 308.4 | 15.2 | - | 241 | - | - | - | - | - | - | - | - | - | - | OK | 1750 | NG刮伤 | 0 | OK |  | OK刮伤 | 14000 | OK刮伤 | 10265
聚飛 | 7 | 270*1350 | 2017-06-19 17:50 | 2017-06-20 09:50 | 2-10 | 0.6666667 | 64.06 | 202.15 | 73.25 | [6 empty] | 余振中 | 800 | 8.4/8.4 | 28 | 29 | 70 | 2200 |  |  | 402 23S/鹽酸 50S | 25 | 2 | [5 empty] | 2017-06-26 | OK | 鍍前表面輕微刀痕 鍍後兩端0-80有小針孔 L350有1小針孔 | 270.6 | 274.1 | 3.5 | 251.4 | 266.8 | 15.4 | - | 240 | - | - | - | - | - | - | - | - | - | - | OK |  | OK大点 | 11900 | OK
聚飛 | 36 | 320*1400 | 2017-06-20 19:10 | 2017-06-21 11:10 | 2-11 | 0.6666667 | 64.32 | 200.99 | 74 | [6 empty] | 余振中 | 1000 | 9.6/9.3 | 28 | 32.9 | 70 | 2200 |  |  | 402 30S/鹽酸 59S | 25 | 3 | [5 empty] | 2017-06-26 | OK | 鍍前表面有細小毛屑 鍍後表面有細微針孔 R200有針孔 | 321.8 | 325.6 | 3.8 | 281.8 | 300.8 | 19 | - | 239 | - | - | - | - | - | - | - | - | - | - | OKMD纹路 | 24070 | OK刮伤 | 981 | NG凹点 | 0 | NG刮伤 | 0
聚飛 | 45 | 320*1400 | 2017-06-22 17:50 | 2017-06-23 09:50 | 2-12 | 0.6666667 | 63.51 | 194.65 | 76.91 |  |  |  |  | 202.98 |  | 余振中 | 1000 | 9.6/9.2 | 28 | 31.7 | 70 | 2600 |  | 100 | 402 30S/鹽酸 59S | [7 empty] | 2017-07-04 | OK | 鍍前表面有細小毛屑 鍍後表面有些許細微針孔 R0-100紋路明顯 | 328.2 | 331.9 | 3.7 | 340.2 | 359.4 | 19.2 | - | 240 | - | - | - | - | - | - | - | - | - | - | OK暗纹严重 | 5700 | OK包胶 | 2000 | NG刮伤 | 0
激智 | - | 270*1500 | 2017-06-23 16:10 | 2017-06-24 08:10 | 2-13 | 0.6666667 | 64.47 | 198.35 | 76.96 | [6 empty] | 余振中 | 900 | 9.2/9.0 | 28 | 31 | 70 | 2600 |  |  | 402 27S/鹽酸 54S | [6 empty] | 使用大的U型擋板 6/24 0830連接桿齒輪鬆脫 提早吊起 | 2017-06-29 | OK | 鍍後 表面良好 因模具停止半小時 電鍍一層銅層 | 270.6 | 273.8 | 3.2 | 297.6 | 314.8 | 17.2 | - | 240 | - | - | - | - | - | - | - | - | - | -
洗鈦籃
聚飛 | 5 | 270*1350 | 2017-07-02 19:00 | 2017-07-03 11:00 | 3-1 | 0.6666667 | 60.55 | 187.47 | 65.83 | 1500 | 11 | 14 | 65.33 | 202.01 | 73.06 | 余振中 | 800 | 7.8/7.7 | 28 | 29 | 70 | 6000 | 1800 | 1200 | 402 23S/鹽酸 50S | 75 |  |  | 8 | 12 | 6 |  | 2017-07-04 | OK |  | 270.9 | 273.9 | 3 | 253.2 | 268.2 | 15 | - | 241 | - | - | - | - | - | - | - | - | - | -
聚飛 | 32 | 320*1400 | 2017-07-03 18:10 | 2017-07-04 10:10 | 3-2 | 0.6666667 | 64.89 | 204.22 | 71.43 | [6 empty] | 余振中 | 1000 | 9.3/9.3 | 28 | 31 | 70 | 2400 |  |  | 402 30S/鹽酸 59S | [7 empty] | 2017-07-07 | OK | 鍍前R100 有一深刀痕 表面有毛屑 鍍後R100 刀痕 R600一小針孔 L0-100小針孔 | 318.9 | 322.5 | 3.6 | 286.8 | 305.6 | 18.8 | - | 239 | - | - | - | - | - | - | - | - | - | - | NG刮伤 | 0 | OK
聚飛 | 9 | 270*1350 | 2017-07-04 17:30 | 2017-07-05 09:30 | 3-3 | 0.6666667 | 64.6 | 202.45 | 71.51 | [6 empty] | 余振中 | 800 | 8.3/8.2 | 28 | 28.3 | 70 | 2800 |  |  | 402 23S/鹽酸 50S | 25 | 3 |  |  |  |  | 電鍍後 連接桿L端拆下極度困難 | 2017-07-07 | OK | 鍍前表面有細小毛屑 | 272.9 | 276.3 | 3.4 | 263.8 | 278.8 | 15 | - | 240 | - | - | - | - | - | - | - | - | - | -
聚飛 | 4 | 270*1350 | 2017-07-06 17:40 | 2017-07-07 09:40 | 3-4 | 0.6666667 | 63.87 | 201.62 | 70 |  |  | 8 |  |  |  | 余振中 | 800 | 8.2/8.3 | 28 | 28 | 70 | 2200 |  | 100 | 402 23S/鹽酸 50S | 25 | [5 empty] | 電鍍後 連接桿L端拆下極度困難 | 2017-07-07 | OK | 鍍前表面有細小毛屑 鍍後表面有些許細微針孔 | 269.3 | 272.7 | 3.4 | 246 | 261.2 | 15.2 | - | 240 | - | - | - | - | - | - | - | - | - | -
聚飛 | 48 | 320*1400 | 2017-07-08 18:10 | 2017-07-09 10:10 | 3-5 | 0.6666667 | 64.7 | 202.99 | 71.79 |  | 1 |  |  |  |  | 余振中 | 1000 | 9.3/10.1 | 28 | 31 | 70 | 2200 |  | 100 | 402 30S/鹽酸 59S | [6 empty] | R端連接桿螺桿鬆脫 L端整流機 負極接觸不良過熱 | 2017-07-13 | OK | 鍍前R0-80紋路明顯 表面些許毛屑 鍍後表面有些許細微針孔 | 323.35 | 326.75 | 3.4 | 301.4 | 320.2 | 18.8 | - | 240 | - | - | - | - | - | - | - | - | - | -
聚飛 | 49 | 320*1400 | 2017-07-09 18:00 | 2017-07-10 10:00 | 3-6 | 0.6666667 | 64.17 | 201.59 | 75.58 | [6 empty] | 余振中 | 1000 | 8.7/8.3 | 28 | 31.5 | 70 | 2600 |  |  | 402 30S/鹽酸 59S | 25 | [5 empty] | L端連接桿螺桿縮脫 | 2017-07-13 | OK | 鍍前R0-100有生鏽黑點 L0-50一處生鏽黑塊 鍍後兩端有細微針孔 紋路明顯 | 324.8 | 328.6 | 3.8 | 316.6 | 335.4 | 18.8 | - | 241 | - | - | - | - | - | - | - | - | - | -
聚飛 | 24 | 320*1400 | 2017-07-10 18:30 | 2017-07-11 07:00 | 3-7 | 0.5208333 | 65.49 | 201.52 | 77.18 | [6 empty] | 余振中 | 1000 | 9.3/8.6 | 28 | 31.4 | 70 | 2600 |  |  | 402 30S/鹽酸 59S | [6 empty] | 0700齒輪馬達ALARM | 2017-07-13 | OK | 鍍前表面有細小毛屑 鍍後表面多電一塊銅層 模厚2.8mm待判 | 321 | 323.8 | 2.8 | 289 | 304 | 15 | - | 241 | - | - | - | - | - | - | - | - | - | -
聚飛 | 39 | 320*1400 | 2017-07-12 17:30 | 2017-07-13 07:10 | 3-8 | 0.5694444 | 64.27 | 194.25 | 80.06 |  | 3 |  |  | 212.74 |  | 余振中 | 1000 | 8.9/8.6 | 28 | 31.5 | 70 | 2200 |  | 100 | 402 30S/鹽酸 58S | 25 | 1 |  |  |  |  | 齒輪調高 更換R端70導電塊(加長5mm) R端整流器接線清理重接 0710齒輪馬達ALARM | 2017-07-13 | OK | 鍍前R0-150有生鏽痕 鍍後表面多電一塊銅層 | 326.95 | 330.4 | 3.45 | 313.6 | 329.8 | 16.2 | - | 240 | - | - | - | - | - | - | - | - | - | -
聚飛 | 44 | 320*1400 | 2017-07-13 17:20 | 2017-07-14 09:20 | 3-9 | 0.6666667 | 63.97 | 202.8 | 78.36 | [6 empty] | 余振中 | 1000 | 8.7/8.5 | 28 | 30.4 | 70 | 2200 |  |  | 402 30S/鹽酸 58S | 25 | 5 |  |  |  | 6 |  | 2017-07-18 | OK |  | 319.2 | 323.2 | 4 | 262.2 | 281.8 | 19.6 | 63.9 | 240 | - | - | - | - | - | - | - | - | - | -
聚飛 | 52 | 320*1400 | 2017-07-15 17:10 | 2017-07-15 18:30 | - | 0.05555556 | 64.01 | 195.43 | 75.33 |  | 3 |  |  | 210.59 |  | 余振中 | 1000 | 9.0/8.6 | 28 | 30 | 70 | 2600 |  | 100 | 402 30S/鹽酸 59S | 25 | 3 |  |  |  |  | 齒輪卡到導電塊 馬達ALARM | 2017-07-18 | NG | 機台故障 電鍍NG | 321.15 | - | - | 304.2 | - | - | - | - | - | - | - | - | - | - | - | - | - | -
聚飛 | 51 | 320*1400 | 2017-07-15 20:00 | 2017-07-16 11:30 | 3-10 | 0.6458333 | 64.01 | 210.59 | 75.33 | [6 empty] | 余振中 | 1000 | 9.3/9.0 | 28 | 31.8 | 60 | 200 |  |  | 402 30S/鹽酸 59S | [6 empty] | R端70導電塊更換舊樣式 | 2017-07-18 | OK | 鍍前 L100-300有鏽痕 表面有輕微刀痕 鍍後紋路明顯 | 316.65 | 320.5 | 3.85 | 267.6 | 286.2 | 18.6 | 64.6 | 239 | - | - | - | - | - | - | - | - | - | -
聚飛 | 38 | 320*1400 | 2017-07-17 17:20 | 2017-07-18 09:20 | 3-11 | 0.6666667 | 64.19 | 212.42 | 82.27 | 300 | [5 empty] | 余振中 | 1000 | 9.3/8.8 | 28 | 32.5 | 60 | 2600 |  | 100 | 402 30S/鹽酸 58S | 25 | [6 empty] | 2017-07-18 | OK | 鍍前R0-300多處鏽痕 | 324.1 | 327.7 | 3.6 | 305.2 | 324 | 18.8 | 64.64 | 239 | 64.5 | 63.8 | 65.3 | 65 | 64.6 | - | - | - | - | -
聚飛 | 19 | 320*1400 | 2017-07-18 17:50 | 2017-07-19 10:50 | 3-12 | 0.7083333 | 65.05 | 204.18 | 78.43 | [6 empty] | 余振中 | 1000 | 8.8/8.5 | 28 | 30.4 | 60 | 2600 |  |  | 402 30S/鹽酸 58S |  | 5 |  |  |  |  | 電鍍17小時 | 2017-07-25 | OK |  | 327.8 | 331.75 | 3.95 | 336 | 356 | 20 | 62.4 | 240 | 62.4 | 62.5 | 62.6 | 62.4 | 62.1 | - | - | - | - | -
聚飛 | 33 | 320*1400 | 2017-07-20 18:00 | 2017-07-21 10:00 | 3-13 | 0.6666667 | 65.75 | 196.36 | 82.22 |  | 2 |  |  | 214.3 |  | 余振中 | 1000 | 9.3/8.6 | 28 | 30.9 | 70 | 3000 |  | 100 | 402 30S/鹽酸 57S | 25 | [5 empty] | 鍍後R端PP擋板短 有些許燒熔 | 2017-07-25 | OK | 鍍前表面有細小毛屑 L0-50未剃平 鍍後兩端面有微小針孔 | 328.7 | 332.8 | 4.1 | 319.2 | 338.2 | 19 | 62.22 | 240 | 62.4 | 62 | 62.2 | 62.1 | 62.4 | - | - | - | - | -
聚飛 | 23 | 320*1400 | 2017-07-21 18:10 | 2017-07-22 10:10 | 3-14 | 0.6666667 | 64.16 | 205.86 | 76.65 | 300 | [5 empty] | 余振中 | 1000 | 9.7/9.1 | 28 | 32 | 70 | 2600 |  |  | 402 30S/鹽酸 57S | 25 | 5 |  |  |  |  | 此模具L端70磨損嚴重 | 2017-07-25 | OK | 鍍前R70 600-700紋路明顯 | 322.3 | 325.95 | 3.65 | 304 | 323.2 | 19.2 | 63.9 | 241 | 64.1 | 63.7 | 64 | 63.8 | 63.9 | - | - | - | - | -
聚飛 | 36 | 320*1400 | 2017-07-23 18:30 | 2017-07-24 10:30 | 3-15 | 0.6666667 | 65.81 | 194.1 | 81.23 |  |  |  |  | 211.11 |  | 余振中 | 1000 | 9.5/8.8 | 28 | 31 | 70 | 2600 |  | 100 | 402 33S/鹽酸 57S | 25 |  | 6 |  |  |  | 此模具此模具電鍍SP10 62-63 402泰馬加量200ml | 2017-07-25 | OK | 鍍前表面有細小毛屑 鍍後兩端面有微小針孔 | 322.7 | 326.6 | 3.9 | 288.2 | 307.2 | 19 | 61.26 | 240 | 61.4 | 61.4 | 61.2 | 61.1 | 61.2 | - | - | - | - | -
聚飛 | 6 | 270*1350 | 2017-07-24 18:15 | 2017-07-25 11:15 | 3-16 | 0.7083333 | 67.18 | 203.6 | 81.29 | [6 empty] | 余振中 | 800 | 8.7/7.9 | 28 | 29.4 | 70 | 2800 |  |  | 402 26S/鹽酸 50S |  |  | 6 |  |  |  | 此模具此模具電鍍SP10 62-63 402泰馬加量200ml 電鍍17小時 | 2017-07-25 | OK | 鍍前表面有細小毛屑 | 270.8 | 274.5 | 3.7 | 251.6 | 267.6 | 16 | 61.42 | 239 | 61.8 | 61 | 61.5 | 61.7 | 61.1 | - | - | - | - | -
洗鈦籃
聚飛 | 50 | 320*1400 | 2017-07-27 19:00 | 2017-07-28 11:00 | 4-1 | 0.6666667 | 61.2 | 186.7 | 72.96 | 1200 | 12.8 |  | 63.91 | 205.07 |  | 余振中 | 1000 | 8.5/8.4 | 28 | 30.9 | 60 | 6000 | 1800 | 1200 | 402 30S/鹽酸 57S | 50 | 20 | 3 | 8 | 12 | 6 | 更換導電塊2.3.4 | 2017-08-01 | OK | 鍍前表面有細小毛屑 | 320.6 | 324.1 | 3.5 | 298.6 | 318.2 | 19.6 | 63.04 | 240 | 63.1 | 62.8 | 63 | 63.2 | 63.1 | - | - | - | - | -
聚飛 | 55 | 320*1400 | 2017-07-28 18:10 | 2017-07-29 10:10 | 4-2 | 0.6666667 | 62.74 | 204.11 | 73.36 | 800 | [5 empty] | 余振中 | 1000 | 8.1/8.0 | 28 | 30.5 | 70 | 2600 |  |  | 402 30S/鹽酸 57S |  | 2 | 6 |  |  |  |  | 2017-08-01 | OK | 鍍前表面有細小毛屑 紋路輕微明顯 | 316.1 | 319.8 | 3.7 | 312.4 | 331.6 | 19.2 | 62.32 | 241 | 62.2 | 62.4 | 62 | 62.4 | 62.6 | - | - | - | - | -
聚飛 | 42 | 320*1400 | 2017-07-30 18:00 | 2017-07-31 10:00 | 4-3 | 0.6666667 | 63.89 | 201.31 | 71.69 | 400 | 2 |  | 66.68 | 207.49 |  | 余振中 | 1000 | 8.4/8.2 | 28 | 30.2 | 70 | 2600 |  | 100 | 402 30S/鹽酸 57S | 25 | 2 | 10 |  |  |  |  | 2017-08-01 | OK | 鍍前表面有細小毛屑 | 324.1 | 327.6 | 3.5 | 309.8 | 328.8 | 19 | 62.28 | 241 | 61.8 | 62.5 | 62.5 | 62.6 | 62 | - | - | - | - | -
聚飛 | 60 | 260*1400 | 2017-07-31 18:15 | 2017-08-01 10:15 | 4-4 | 0.6666667 | 65.84 | 207.27 | 71.53 | [6 empty] | 余振中 | 800 | 8.3/8.3 | 28 | 30.1 | 70 | 2600 |  |  | 402 23S/鹽酸 50S | 25 | 2 | 6 |  |  |  | 0100 R端齒輪螺桿鬆脫 轉速調60 | 2017-08-01 | OK | 鍍前表面有細小毛屑 | 267.8 | 271.1 | 3.3 | 303.2 | 318.4 | 15.2 | 62.56 | 241 | 62.1 | 63.3 | 62.4 | 62.4 | 62.6 | - | - | - | - | -
聚飛 | 40 | 320*1400 | 2017-08-01 18:20 | 2017-08-02 10:20 | 4-5 | 0.6666667 | 65.43 | 202.94 | 73.11 | [6 empty] | 余振中 | 1000 | 8.2/8.3 | 28 | 30.8 | 60 | 2200 |  |  | 402 30S/鹽酸 57S |  |  | 6 |  |  |  |  | 2017-08-10 | OK | 鍍前表面有細小毛屑 R80有剃平段差 鍍後R50 L50-70有針孔 | 323.1 | 326.75 | 3.65 | 305 | 324.2 | 19.2 | 63.1 | 240 | 63.2 | 63 | 63.4 | 63 | 62.9 | - | - | - | - | -
東佳杰 | 2111 | 210*1450 | 2017-08-03 17:00 | 2017-08-04 12:00 | 4-6 | 0.7916667 | 65.53 | 200.28 | 76.95 |  | 2 |  |  | 215.12 |  | 余振中 | 680 | 9.2/9.0 | 28 | 30 | 60 | 2600 |  | 100 | 402 19S/鹽酸 40S | 25 |  | 6 |  |  |  | 電鍍19小時 | 2017-08-16 | OK | 鍍前表面有細小毛屑 紋路明顯 鍍後 R500 L200有針孔 及多處微小孔 聚飛剃平後模厚剩1.4 | 210.1 | 213.4 | 3.3 | 203.2 | 218.8 | 15.6 | 64.52 | 240 | 64.1 | 64.5 | 64.7 | 64.8 | 64.5 | - | - | - | - | -
聚飛 | 46 | 320*1400 | 2017-08-05 18:00 | 2017-08-06 10:00 | 4-7 | 0.6666667 | 66.31 | 208.06 | 72.93 | [6 empty] | 余振中 | 1000 | 8.4/7.9 | 28 | 31 | 60 | 2200 |  | 100 | 402 33S/鹽酸 57S | 25 | [5 empty] | 待機循環一天 此模具電鍍SP10 62-63 402泰馬加量200ml | 2017-08-10 | OK | 鍍前表面有細小毛屑 紋路輕微明顯 鍍後R50有針孔 | 328.5 | 332.1 | 3.6 | 328.8 | 347.4 | 18.6 | 61.98 | 241 | 62.3 | 62.2 | 61.7 | 61.8 | 61.9 | - | - | - | - | -
聚飛 | 43 | 320*1400 | 2017-08-06 18:05 | 2017-08-07 10:05 | 4-8 | 0.6666667 | 65.63 | 205.62 | 77 | [6 empty] | 余振中 | 1000 | 9.0/8.1 | 28 | 30.8 | 60 | 2800 |  |  | 402 33S/鹽酸 57S |  | 5 | 6 |  |  |  | 此模具電鍍SP10 62-63 402泰馬加量200ml | 2017-08-10 | OK | 鍍前表面有細小毛屑 R400 R600-900 L300有剃平段差 鍍後紋路明顯 有細微針孔 | 328.9 | 332.8 | 3.9 | 338.6 | 357.6 | 19 | 61.68 | 241 | 61.5 | 61.5 | 61.3 | 61.2 | 62.9 | - | - | - | - | -
聚飛 | 53 | 320*1400 | 2017-08-07 18:30 | 2017-08-08 10:30 | 4-9 | 0.6666667 | 66.15 | 205.62 | 77.38 | [6 empty] | 余振中 | 1000 | 8.3/8.1 | 28 | 31.2 | 70 | 2800 |  |  | 402 33S/鹽酸 57S | 25 |  | 2 |  |  | 6 | 此模具電鍍SP10 62-63 402泰馬加量200ml | 2017-08-10 | OK | 鍍前 R400有一點鏽痕 | 326.8 | 330.45 | 3.65 | 302.2 | 321.2 | 19 | 61.5 | 241 | 61.6 | 61.9 | 61.2 | 61.6 | 61.2 | - | - | - | - | -
聚飛 | 47 | 320*1400 | 2017-08-09 18:10 | 2017-08-10 | - | 0.2430556 | 66.15 | 192.15 | 83.48 | 500 | 3 |  | 68.1 | 214.39 |  | 余振中 | 1000 | 8.7/8.1 | 28 | 32 | 70 | 2800 |  | 100 | 402 33S/鹽酸 57S | 25 | 3 | 6 |  |  |  | 待機循環一天 此模具電鍍SP10 62-63 402泰馬加量200ml 8/10 00:00齒輪皮帶NG 停止電鍍 | 2017-08-15 | NG | 鍍前表面有細小毛屑 R700一段差 機台故障 電鍍NG |  | - | - |  | - | - | - | - | - | - | - | - | - | - | - | - | - | -
聚飛 | 61 | 260*1400 | 2017-08-10 18:20 | 2017-08-11 10:20 | 4-10 | 0.6666667 | 68.1 | 214.39 | 83.48 | [6 empty] | 余振中 | 800 | 8.9/8.2 | 28 | 29.8 | 60 | 1200 |  |  | 402 23S/鹽酸 50S |  |  | 6 |  |  |  | 齒輪皮帶磨損嚴重 更換皮帶 | 2017-08-15 | OK | 鍍前表面有細小毛屑 鍍厚表面些許細微針孔 | 265.2 | 268.5 | 3.3 | 287.8 | 302.8 | 15 | 63.66 | 240 | 63.7 | 63.8 | 63.7 | 63.6 | 63.5 | - | - | - | - | -
聚飛 | 4 | 270*1350 | 2017-08-11 18:20 | 2017-08-12 10:20 | 4-11 | 0.6666667 | 68.3 | 208.9 | 81.54 | [6 empty] | 余振中 | 800 | 8.0/7.2 | 28 | 28.6 | 60 | 2200 | 100 |  | 402 23S/鹽酸 50S | 25 |  | 6 |  |  |  |  | 2017-08-15 | OK | 鍍前表面有細小毛屑 R300 R700有段差 | 269.8 | 273.3 | 3.5 | 248.2 | 263.6 | 15.4 | 63.06 | 240 | 62.9 | 63 | 62.9 | 63 | 63.5 | - | - | - | - | -
聚飛 | 12 | 270*1350 | 2017-08-13 18:20 | 2017-08-14 06:00 | - | 0.4861111 | 67.83 | 214.99 | 82.44 | [6 empty] | 余振中 | 800 | 8.2/7.4 | 28 | 50 | 60 | 2200 |  | 100 | 402 23S/鹽酸 50S |  | 5 | 30 |  |  |  | 待機循環一天 工廠停水 冷卻塔無水 冰水機NG 鍍槽溫度過高 停止電鍍 | 2017-08-15 | NG | 鍍前表面有細小毛屑 R100-300紋路明顯 機台故障 電鍍NG | 271.1 | - | - | 256.6 | - | - | - | - | - | - | - | - | - | - | - | - | - | -
東佳杰 | 2115 | 210*1450 | 2017-08-15 17:00 | 2017-08-16 03:00 | 4-12 | 0.4166667 | 63.4 | 212.23 | 71.41 | 1500 | [5 empty] | 余振中 | 680 | 9.5/9.0 | 28 | 34 | 60 | 1800 | 1800 | 1200 | 402 21S/鹽酸 40S | 25 | 20 | 6 |  | 12 |  | 冰水機檢修 更換活性碳過濾 402泰馬異常 塞住少打 | 2017-08-22 | N/A | 鍍前 表面刀痕及毛屑 L0-200可見底層及段差 鍍後剃平待電 | 208.7 | 210.7 | 2 | 197.2 | 205.4 | 8.2 | 75.12 | - | 74.8 | 75.4 | 75 | 75.6 | 74.8 | - | - | - | - | -
聚飛 | 13 | 270*1350 | 2017-08-16 17:40 | 2017-08-17 09:40 | 4-13 | 0.6666667 | 68.74 | 209.56 | 78.23 | [6 empty] | 余振中 | 800 | 7.8/7.1 | 28 | 28.8 | 60 | 1200 |  |  | 402 23S/鹽酸 50S | 25 |  | 3 |  |  |  |  | 2017-08-22 | OK | 鍍前 表面細威毛屑 L0-200段差 鍍後R0-80 L0-100有小針孔 | 272.5 | 275.9 | 3.4 | 231 | 246.4 | 15.4 | 63.2 | 240 | 63.4 | 63.3 | 63.5 | 62.8 | 63 | - | - | - | - | -
聚飛 | 14 | 270*1350 | 2017-08-17 18:10 | 2017-08-18 10:10 | 4-14 | 0.6666667 | 68.79 | 205.75 | 79.93 | [6 empty] | 余振中 | 800 | 8.0/7.4 | 28 | 29.4 | 60 | 2200 |  |  | 402 23S/鹽酸 50S |  |  | 6 |  |  |  |  | 2017-08-22 | OK | 鍍前 表面毛屑刀痕明顯 L0-30可見白鐵 L300有一坑洞 | 269.1 | 272.6 | 3.5 | 214.4 | 229.8 | 15.4 | 63.52 | 240 | 63.9 | 63.8 | 63.6 | 63.3 | 63 | - | - | - | - | -
聚飛 | 30 | 320*1400 | 2017-08-19 18:10 | 2017-08-20 10:10 | 4-15 | 0.6666667 | 69.11 | 211.02 | 79.42 | [6 empty] | 曾宇璿 | 1000 | 8.7/8.1 | 28 | 30.8 | 60 | 2200 |  | 100 | 402 30S/鹽酸 57S | 25 | 5 | 6 |  |  |  | 待機循環一天 | 2017-08-22 | OK | 鍍前表面有細小毛屑 鍍後R70有針孔 | 327.5 | 331.6 | 4.1 | 337.6 | 357 | 19.4 | 63.6 | 240 | 63.4 | 63 | 64 | 64 | 63.6 | - | - | - | - | -
聚飛 | 22 | 320*1400 | 2017-08-20 18:20 | 2017-08-21 10:20 | 4-16 | 0.6666667 | 68.65 | 199.46 | 79.76 |  | 3 |  |  | 202.28 |  | 余振中 | 1000 | 9.0/8.3 | 28 | 30.6 | 70 | 2600 |  |  | 402 30S/鹽酸 57S | 25 | 2 | 5 |  |  |  |  | 2017-08-22 | OK | 鍍前表面有細小毛屑 紋路明顯 鍍後L50有一針孔 | 327.2 | 331.3 | 4.1 | 334.4 | 353.8 | 19.4 | 62.04 | 241 | 62.5 | 62.3 | 61.6 | 61.6 | 62.2 | - | - | - | - | -
聚飛 | 38 | 320*1400 | 2017-08-21 16:15 | 2017-08-22 08:15 | 4-17 | 0.6666667 | 68.88 | 192.4 | 84.12 |  | 3 |  |  |  |  | 余振中 | 1000 | 9.1/8.5 | 28 | 31 | 60 | 2600 |  |  | 402 30S/鹽酸 55S |  | 2 | 3 |  |  |  |  | 2017-08-22 | OK | 鍍前表面有細小毛屑 | 324.3 | 328 | 3.7 | 307 | 325.6 | 18.6 | 62.84 | 240 | 62.9 | 62.7 | 62.6 | 63.4 | 62.6 | - | - | - | - | -
聚飛 | 17 | 270*1350 | 2017-08-23 18:15 | 2017-08-24 10:15 | 4-18 | 0.6666667 | 67.48 | 209.64 | 86.08 | [6 empty] | 余振中 | 800 | 8.0/7.3 | 28 | 28.9 | 60 | 2600 |  | 100 | 402 23S/鹽酸 48S | 25 | 3 | 3 |  |  |  | 待機循環一天 | 2017-08-29 | OK | 鍍前表面有細小毛屑 L200 400有刀痕 鍍後L0-300有小針孔 | 270.2 | 273.45 | 3.25 | 220.2 | 235.2 | 15 | 63.52 | 240 | 63.7 | 63.7 | 63.3 | 63.7 | 63.2 | - | - | - | - | -
聚飛 | 12 | 270*1350 | 2017-08-24 18:30 | 2017-08-25 10:30 | 4-19 | 0.6666667 | 69.4 | 206.63 | 85.61 | [6 empty] | 余振中 | 800 | 8.3/7.4 | 28 | 28.9 | 60 | 2200 |  |  | 402 23S/鹽酸 46S | 25 |  | 6 |  |  |  |  | 2017-08-29 | OK | 鍍前表面有細小毛屑 | 272.8 | 276.2 | 3.4 | 265.4 | 280.4 | 15 | 62.9 | 240 | 63 | 62.6 | 62.6 | 63.4 | 62.9 | - | - | - | - | -
東佳杰 | 2105 | 210*1450 | 2017-08-25 18:40 | 2017-08-26 10:40 | 4-20 | 0.6666667 | 68.92 | 202.2 | 83.49 | [6 empty] | 余振中 | 600 | 9.3/8.7 | 28 | 28.2 | 60 | 2200 |  |  | 402 19S/鹽酸 40S |  |  | 3 |  |  |  | 測試電鍍600A 402 19S/鹽酸 36S | 2017-08-29 | N/A | 鍍前 R0-600有大面積鏽痕 端面有段差 表面可見底層白鐵 鍍後剃平待電 | 209.9 | 212.6 | 2.7 | 182 | 193.8 | 11.8 | 63.98 | - | 64.2 | 64 | 64 | 64.4 | 63.3 | - | - | - | - | -
東佳杰 | 2136 | 210*1450 | 2017-08-26 18:00 | 2017-08-27 10:00 | 4-21 | 0.6666667 | 68.63 | 194.58 | 82.88 | [6 empty] | 余振中 | 600 | 9.3/8.7 | 28 | 28.3 | 60 |  |  |  | 402 20S/鹽酸 40S |  |  | 5 |  |  |  | 測試電鍍600A 402 20S/鹽酸 36S | 2017-08-29 | N/A | 白鐵打底 鍍後剃平待電 | 210 | 213.4 | 3.4 | 181.6 | 193.4 | 11.8 | 63.6 | - | 64.1 | 63.3 | 63.6 | 63.4 | 63.6 | - | - | - | - | -
洗鈦籃
聚飛 | 60 | 260*1400 | 2017-08-29 18:30 | 2017-08-30 10:30 | 5-1 | 0.6666667 | 66.03 | 188.46 | 65.09 | 600 | 12 | 15 | 68.11 | 205.45 | 66 | 余振中 | 800 | 8.5/8.0 | 28 | 28.8 | 60 | 6000 | 1800 | 1200 | 402 20S/鹽酸 48S | 50 | 20 | 8 | 8 | 12 | 6 | 此模具電鍍SP10 65-66 402泰瑪降為2000ml 20S | 2017-09-04 | OK | 鍍前表面有細小毛屑 R100有段差 | 268.5 | 271.7 | 3.2 | 306.4 | 321.8 | 15.4 | 65.7 | 239 | 66.7 | 64.7 | 65.5 | 65.7 | 65.9 | - | - | - | - | -
東佳杰 | 2111 | 210*1450 | 2017-08-30 16:00 | 2017-08-31 13:00 | 5-2 | 0.875 | 63.16 | 200.11 | 77.55 | 1500 | [5 empty] | 余振中 | 600 | 8.2/7.7 | 28 | 28.3 | 60 | 2000 |  |  | 402 20S/鹽酸 40S | 25 | 5 | 5 |  |  |  |  | 2017-08-31 | OK | 鍍前表面有細小毛屑 鍍後L80有小針孔 | 210.1 | 213.4 | 3.3 | 202.4 | 217.6 | 15.2 | 65.66 | 240 | 66.2 | 65.6 | 65.6 | 65.6 | 65.3 | - | - | - | - | -
聚飛 | 15 | 270*1350 | 2017-09-01 18:40 | 2017-09-02 10:40 | 5-3 | 0.6666667 | 66.16 | 197.43 | 81.52 | 600 | 3 |  |  | 202.93 |  | 余振中 | 800 | 7.9/7.4 | 28 | 28.8 | 60 | 2400 |  | 100 | 402 23S/鹽酸 45S |  | 5 | 6 |  |  |  | 待機循環一天 鍍後L端螺桿螺絲鬆脫 | 2017-09-04 | OK | 鍍前表面有細小毛屑 R0-500多處段差刀痕 | 270.9 | 274.4 | 3.5 | 224 | 239.2 | 15.2 | 64.4 | 240 | 64.1 | 64.3 | 64.9 | 64.7 | 64 | - | - | - | - | -
東佳杰 | 2105 | 210*1450 | 2017-09-04 17:00 | 2017-09-05 10:00 | 5-4 | 0.7083333 | 68.8 | 207.29 | 59.74 |  |  | 22 |  |  |  | 余振中 | 600 | 8.2/7.8 | 28 | 28.2 | 60 | 2200 |  | 200 | 402 21S/鹽酸 40S | 25 |  | 6 |  |  |  | 待機循環兩天 | 2017-09-13 | N/A | 鍍前R0-200有多處針孔一大針孔 鍍後剃平待電 | 211.9 | 214.6 | 2.7 | 190.8 | 203.2 | 12.4 | 63.5 | - | 63.4 | 63.3 | 63.8 | 64 | 63 | - | - | - | - | -
東佳杰 | 2136 | 210*1450 | 2017-09-05 15:00 | 2017-09-06 12:00 | 5-5 | 0.875 | 68.35 | 208.44 | 96.09 | [6 empty] | 余振中 | 600 | 8.5/7.8 | 28 | 28.1 | 60 | 2200 |  |  | 402 21S/鹽酸 10S |  |  | 4 |  |  |  |  | 2017-09-20 | OK | 鍍前表面刀痕 鍍後 R400有針孔 | 211.9 | 215.1 | 3.2 | 189.8 | 204.6 | 14.8 | 62.94 | 240 | 62.3 | 62.9 | 63.5 | 62.7 | 63.3 | - | - | - | - | -
聚飛 | 5 | 270*1350 | 2017-09-07 18:15 | 2017-09-08 10:15 | 5-6 | 0.6666667 | 68.32 | 211.04 | 77.06 |  | 2 |  |  |  |  | 余振中 | 800 | 8.4/7.4 | 28 | 29.1 | 60 | 2600 |  | 100 | 402 23S/鹽酸 46S |  |  | 6 |  |  |  | 待機循環一天 | 2017-09-13 | OK | 鍍前表面有細小毛屑 | 270.5 | 273.9 | 3.4 | 253.6 | 269 | 15.4 | 63.7 | 240 | 63.7 | 63.8 | 63.4 | 64.2 | 63.4 | - | - | - | - | -
聚飛 | 16 | 270*1350 | 2017-09-08 17:40 | 2017-09-09 09:40 | 5-7 | 0.6666667 | 68.12 | 212.46 | 84.04 | [6 empty] | 余振中 | 800 | 8.0/7.6 | 28 | 29 | 60 | 2200 |  |  | 402 23S/鹽酸 40S | 25 |  | 5 |  |  |  |  | 2017-09-13 | OK | 鍍前表面刀痕 | 271.5 | 274.9 | 3.4 | 226.6 | 242 | 15.4 | 62.62 | 241 | 62.2 | 62.8 | 62.7 | 62.8 | 62.6 | - | - | - | - | -
聚飛 | 24 | 320*1400 | 2017-09-10 19:50 | 2017-09-11 11:50 | 5-8 | 0.6666667 | 68.84 | 218.6 | 87.25 | [6 empty] | 余振中 | 1000 | 8.6/8.1 | 28 | 32 | 60 | 2200 |  | 100 | 402 30S/鹽酸 40S |  |  | 2 |  |  |  | 待機循環一天 使用新連接桿 | 2017-09-13 | OK | 鍍前表面明顯刀痕 | 321.2 | 325.1 | 3.9 | 292 | 311 | 19 | 63.6 | 240 | 63.5 | 63.7 | 63.3 | 63.8 | 63.7 | - | - | - | - | -
聚飛 | 35 | 320*1400 | 2017-09-11 18:20 | 2017-09-12 10:20 | 5-9 | 0.6666667 | 67.7 | 209.31 | 86.57 | [6 empty] | 余振中 | 1000 | 7.7/7.3 | 28 | 30.6 | 60 | 2600 |  |  | 402 30S/鹽酸 30S | 50 | 5 | 6 |  |  | 6 | 使用新連接桿 | 2017-09-13 | OK | 鍍前表面明顯刀痕 | 324.3 | 328.1 | 3.8 | 311.4 | 330.4 | 19 | 62.58 | 241 | 61.9 | 62.3 | 62.9 | 63.2 | 62.6 | - | - | - | - | -
聚飛 | 32 | 320*1400 | 2017-09-12 18:20 | 2017-09-13 10:20 | 5-10 | 0.6666667 | 67.65 | 202.22 | 81.12 | [6 empty] | 余振中 | 1000 | 8.7/8.3 | 28 | 32.6 | 60 | 2600 |  |  | 402 30S/鹽酸 30S |  |  | 6 |  |  |  | 使用新連接桿 | 2017-09-20 | OK | 鍍前R100有一深鑽石刀痕 鍍後R100一刀痕 | 319.1 | 322.9 | 3.8 | 288 | 307 | 19 | 61.56 | 241 | 61.3 | 61.7 | 61.5 | 61.7 | 61.6 | - | - | - | - | -
聚飛 | 11 | 270*1350 | 2017-09-14 17:00 | 2017-09-15 09:00 | 5-11 | 0.6666667 | 66.61 | 206.71 | 77.02 | [6 empty] | 余振中 | 800 | 8.0/7.5 | 28 | 32.5 | 60 | 2600 |  | 100 | 402 23S/鹽酸 25S | 25 |  | 6 |  |  |  | 待機循環一天 備品冰水機維修完成測試電鍍 溫度設定17 | 2017-09-20 | OK |  | 270.4 | 273.95 | 3.55 | 249.4 | 265.2 | 15.8 | 63.46 | 240 | 63.5 | 63.8 | 63.2 | 63.5 | 63.3 | - | - | - | - | -
東佳杰 | 2101 | 210*1450 | 2017-09-15 14:40 | 2017-09-16 11:40 | 5-12 | 0.875 | 66.5 | 205.44 | 73.48 | [6 empty] | 余振中 | 600 | 8.4/7.7 | 28 | 31 | 60 | 2200 |  |  | 402 21S/鹽酸 20S | 25 | 5 | 4 |  |  |  | 備品冰水機測試電鍍 | 2017-09-22 | OK | 鍍前表面刀痕 鍍後L400有小針孔 | 210.5 | 213.9 | 3.4 | 190 | 204 | 14 | 61.64 | 241 | 61.2 | 62 | 61.8 | 61.4 | 61.8 | - | - | - | - | -
東佳杰 | 2125 | 210*1450 | 2017-09-16 13:10 | 2017-09-17 11:10 | 5-13 | 0.9166667 | 67.27 | 199.45 | 72.12 | [6 empty] | 余振中 | 600 | 8.7/8.4 | 28 | 31 | 60 | 2600 |  |  | 402 21S/鹽酸 20S |  |  | 1 |  |  |  | 備品冰水機測試電鍍 | 2017-09-22 | OK | 鍍前表面刀痕及段差 鍍後表面有小針孔 | 210.4 | 213.8 | 3.4 | 193 | 208.8 | 15.8 | 61.28 | 241 | 61.5 | 61.4 | 61 | 61.2 | 61.3 | - | - | - | - | -
東佳杰 | 2107 | 210*1450 | 2017-09-17 12:40 | 2017-09-18 09:40 | 5-14 | 0.875 | 68.03 | 197.95 | 71.44 | [6 empty] | 余振中 | 600 | 9.0/8.4 | 28 | 31 | 60 | 2600 |  |  | 402 20S/鹽酸 23S | 25 |  | 1 |  |  |  | 備品冰水機測試電鍍 | 2017-09-18 | OK | 鍍前表面有細小毛屑 | 210 | 213.4 | 3.4 | 179.2 | 195 | 15.8 | 60.1 | 239 | 60 | 60 | 59.8 | 60.4 | 60.3 | - | - | - | - | -
聚飛 | 45 | 320*1400 | 2017-09-18 17:30 | 2017-09-19 12:30 | 5-15 | 0.7916667 | 67.56 | 200 | 71.7 | [6 empty] | 余振中 | 800 | 8.9/8.4 | 28 | 29.5 | 60 | 2600 |  |  | 402 23S/鹽酸 25S |  |  | 6 |  |  |  | 備品冰水機測試電鍍 溫度設定15 800A電鍍 402 23S/鹽酸 25S | 2017-09-20 | OK | 鍍前L800有段差 | 328.7 | 332.4 | 3.7 | 339.2 | 357.2 | 18 | 62.02 | 241 | 62.5 | 61.9 | 62.2 | 61.8 | 61.7 | - | - | - | - | -
東佳杰 | 2105 | 210*1450 | 2017-09-20 14:40 | 2017-09-21 11:40 | 5-16 | 0.875 | 67.47 | 190.57 | 69.36 |  | 3 | 8 |  | 208.07 |  | 曾宇璿 | 600 | 9.0/8.2 | 28 | 30 | 60 | 2600 |  | 100 | 402 20S/鹽酸 25S | 25 | 5 | 3 |  |  | 6 | 待機循環一天 備品冰水機測試電鍍 | 2017-09-22 | OK |  | 213.8 | 217.2 | 3.4 | 199 | 213.6 | 14.6 | 62.3 | 240 | 61.4 | 63.5 | 62.2 | 62.7 | 61.7 | - | - | - | - | -
聚飛 | 9 | 270*1350 | 2017-09-21 19:10 | 2017-09-22 11:10 | 5-17 | 0.6666667 | 67.07 | 204.52 | 76.29 |  | 3 |  |  |  |  | 余振中 | 800 | 8.3/7.7 | 28 | 32 | 60 | 2400 |  |  | 402 23S/鹽酸 25S | 25 |  | 6 |  |  |  | 備品冰水機測試電鍍 | 2017-09-25 | OK | 鍍前表面有細小毛屑 R80有小針孔 | 273.1 | 276.4 | 3.3 | 263.6 | 278.8 | 15.2 | 62.28 | 240 | 62.6 | 62.6 | 62.4 | 61.9 | 61.9 | - | - | - | - | -
維偉嘉 | WT13 | 220*1200 | 2017-09-22 16:40 | 2017-09-23 10:00 | 5-18 | 0.7222222 | 66.88 | 206.05 | 70.31 | [6 empty] | 余振中 | 600 | 8.6/8.2 | 28 | 30 | 60 | 2000 | 200 |  | 402 20S/鹽酸 25S |  |  | 4 |  |  |  | 備品冰水機測試電鍍 維偉嘉模具SP10 61 | 2017-09-27 | NG | R端螺桿鬆脫 停止電鍍 |  | - | - |  | - | - | - | - | - | - | - | - | - | - | - | - | - | -
維偉嘉 | WT19 | 220*1200 | 2017-09-23 16:30 | 2017-09-24 13:30 | 5-19 | 0.875 | 67.1 | 206.63 | 75.24 | [6 empty] | 余振中 | 600 | 9.5/8.5 | 28 | 29 | 60 | 2000 |  |  | 402 21S/鹽酸 25S | 25 |  | 5 |  |  |  | 備品冰水機測試電鍍 維偉嘉模具SP10 61 0800 R端螺桿鬆脫 | 2017-09-25 | OK |  | 220.6 | 223.6 | 3 | 157.4 | 166 | 8.6 | 60.46 | 246 | 60.6 | 60.8 | 59.7 | 60.5 | 60.7 | - | - | - | - | -
聚飛 | 49 | 320*1400 | 2017-09-24 17:50 | 2017-09-25 10:00 | 5-20 | 0.6736111 | 66.29 | 207.66 | 76.49 | [6 empty] | 余振中 | 800 | 8.4/8.4 | 28 | 45 | 60 | 2400 |  |  | 402 23S/鹽酸 25S |  |  | 4 |  |  |  | 改回主要冰水機 電壓過高 800A電鍍 0800冷卻塔馬達燒掉 1000溫度過高停止電鍍 | 2017-09-25 | OK | 1000溫度過高停止電鍍 | 325 | 328 | 3 | 318.2 | 334 | 15.8 | - | 240 | - | - | - | - | - | - | - | - | - | -
聚飛 | 34 | 320*1400 | 2017-09-25 18:00 | 2017-09-26 13:00 | 5-21 | 0.7916667 | 66.03 | 203.72 | 74.6 | [6 empty] | 余振中 | 800 | 8.4/7.0 | 28 | 28.4 | 60 | 2200 |  | 200 | 402 23S/鹽酸 25S | 25 |  | 6 |  |  |  | 更換冷卻塔馬達 | 2017-09-27 | OK | 鍍前表面有段差 | 319.3 | 322.7 | 3.4 | 276.2 | 294.2 | 18 | 61.66 | 241 | 61.8 | 61.6 | 61.5 | 62.1 | 61.3 | - | - | - | - | -
聚飛 | 28 | 320*1400 | 2017-09-26 14:20 | 2017-09-27 09:20 | 5-22 | 0.7916667 | 67.02 | 197.41 | 65.29 |  |  | 8 |  |  |  | 余振中 | 800 | 8.8/7.7 | 28 | 28 | 60 |  |  |  | 402 23S/鹽酸 30S | [7 empty] | 2017-09-27 | OK |  | 322.2 | 325.8 | 3.6 | 297.4 | 315.8 | 18.4 | 60.74 | 241 | 60.6 | 60.4 | 60.6 | 60.8 | 61.3 | - | - | - | - | -
洗鈦籃
聚飛 | 56 | 320*1400 | 2017-10-07 18:00 | 2017-10-08 10:00 | 6-1 | 0.6666667 | 63.52 | 188.26 | 68.03 | 1400 | 12 | 10 | 67.16 | 211.61 | 74.27 | 余振中 | 1000 | 8.4/7.2 | 28 | 28.9 | 60 | 6000 | 1800 | 1200 | 402 30S/鹽酸 30S | 50 | 20 | 3 | 8 | 12 | 6 |  | 2017-10-09 | OK |  | 327.7 | 331.5 | 3.8 | 341.6 | 360.2 | 18.6 | 58.3 | 241 | 53.9 | 60.1 | 60.5 | 58.9 | 58.1 | - | - | - | - | -
聚飛 | 37 | 320*1400 | 2017-10-08 18:30 | 2017-10-09 10:30 | 6-2 | 0.6666667 | 62.41 | 197.74 | 70.45 | [6 empty] | 余振中 | 1000 | 9.3/7.7 | 28 | 28.6 | 60 | 2600 |  |  | 402 30S/鹽酸 40S | 25 |  | 6 |  |  |  | 電鍍開始R端整流器顯示異常 | 2017-10-12 | OK |  | 324 | 327.4 | 3.4 | 308.8 | 327.6 | 18.8 | 61.9 | 240 | 61.7 | 61.9 | 62 | 61.8 | 62.1 | - | - | - | - | -
維偉嘉 | WT13 | 220*1200 | 2017-10-09 17:00 | 2017-10-10 14:00 | 6-3 | 0.875 | 62.68 | 198.36 | 71.7 | 1600 | [5 empty] | 余振中 | 600 | 9.7/8.7 | 28 | 28 | 60 | 2600 |  |  | 402 20S/鹽酸 25S | 25 |  | 5 |  |  |  | 電鍍開始R端整流器顯示異常 | 2017-10-12 | OK | 鍍前 表面多處段差 鍍後R0-80有針孔 L0-150有針孔 | 222.7 | 227.1 | 4.4 | 165.2 | 180 | 14.8 | 63.46 | 240 | 63.2 | 63.2 | 64.2 | 63 | 63.7 | - | - | - | - | -
維偉嘉 | WT24 | 220*1200 | 2017-10-10 15:50 | 2017-10-11 03:00 | - | 0.4652778 | 66.55 | 191.94 | 74.79 | [6 empty] | 余振中 | 600 | 9.4/7.8 | 28 | 28 | 60 | 2400 |  |  | 402 20S/鹽酸 20S | [6 empty] | 電鍍開始R端整流器顯示異常 0300皮帶斷裂 停止電鍍 | 2017-10-12 | NG | 鍍前 表多有毛屑 皮帶斷裂 停止電鍍 |  | - | - |  | - | - | - | - | - | - | - | - | - | - | - | - | - | -
聚飛 | 29 | 320*1400 | 2017-10-11 16:50 | 2017-10-11 20:00 | - | 0.1319444 | 66.54 | 197.95 | 71.39 | [6 empty] | 余振中 | 1000 | 9.1/8.7 | 28 | 28 | 60 | 1600 |  |  | 402 30S/鹽酸 35S | [6 empty] | 更換新皮帶 電鍍開始R端整流器顯示異常 故障停止電鍍 | 2017-10-17 | N/A | 鍍前 表面多處刀線痕 細小毛屑 | - | - | - | - | - | - | - | - | - | - | - | - | - | - | - | - | - | -
聚飛 | 39 | 320*1400 | 2017-10-13 19:00 | 2017-10-14 11:00 | 6-4 | 0.6666667 | 65.17 | 200.49 | 73.93 | 900 | [5 empty] | 余振中 | 1000 | 7.5/7.6 | 28 | 28.5 | 60 |  |  | 100 | 402 30S/鹽酸 35S | [6 empty] | 更換R端整流器 | 2017-10-17 | OK | 鍍前表面有細小毛屑 | 327.2 | 330.9 | 3.7 | 316.8 | 335.4 | 18.6 | 66.74 | 238 | 66.3 | 66.1 | 66.9 | 67 | 67.4 | - | - | - | - | -
維偉嘉 | WT24 | 220*1200 | 2017-10-14 15:50 | 2017-10-15 11:50 | 6-5 | 0.8333333 | 70.13 | 197.19 | 72.01 | [6 empty] | 余振中 | 600 | 7.6/7.8 | 28 | 28 | 60 | 2800 |  |  | 402 21S/鹽酸 20S | 25 |  | 4 |  |  |  | 電鍍完成時 R端連接桿稍微鬆脫 | 2017-10-17 | OK | 鍍前 表面刀線痕 細小毛屑 鍍後表面有小針孔 | 222.9 | 227.4 | 4.5 | 174.2 | 189 | 14.8 | 64.7 | - | 64.8 | 64.6 | 64.9 | 65 | 64.2 | - | - | - | - | -
聚飛 | 33 | 320*1400 | 2017-10-15 18:00 | 2017-10-16 11:00 | 6-6 | 0.7083333 | 70.85 | 198.84 | 71.09 | [6 empty] | 余振中 | 1000 | 7.8/7.9 | 28 | 28.2 | 60 | 2400 | 200 |  | 402 30S/鹽酸 35S | 25 |  | 4 |  |  |  |  | 2017-10-17 | OK | 鍍前表面紋路明顯有細小毛屑 鍍後表面紋路明顯 | 328.9 | 332.8 | 3.9 | 324 | 343.6 | 19.6 | 63.4 | 240 | 63.2 | 63.6 | 63.1 | 63.3 | 63.8 | - | - | - | - | -
聚飛 | 21 | 320*1400 | 2017-10-16 18:20 | 2017-10-17 10:20 | 6-7 | 0.6666667 | 70.25 | 190.86 | 71.43 |  | 6 |  |  |  |  | 余振中 | 1000 | 8.0/8.2 | 28 | 28 | 60 | 2800 |  |  | 402 30S/鹽酸 35S | 25 | 5 | 6 |  |  |  |  | 2017-10-20 | OK | 鍍前R300有刀痕 | 325.7 | 329.4 | 3.7 | 313.2 | 332.6 | 19.4 | - | 240 | - | - | - | - | - | - | - | - | - | -
維偉嘉 | WT30 | 220*1200 | 2017-10-17 16:10 | 2017-10-18 | - | 0.3263889 | 70.86 | 195.7 | 70.29 | [6 empty] | 余振中 | 600 | 8.2/7.8 | 28 | 28 | 60 | 2600 |  |  | 402 23S/鹽酸 20S |  |  | 5 |  |  |  | 維偉嘉WT30 L端內牙異常無法鎖入螺桿冶具 | 2017-10-20 | N/A | 鍍前 表面輕微刀線痕 細小毛屑 | 221 | - | - | 194.4 | - | - | - | - | - | - | - | - | - | - | - | - | - | -
聚飛 | 18 | 320*1400 | 2017-10-18 01:00 | 2017-10-18 17:00 | 6-8 | 0.6666667 | 70.86 | 195.7 | 70.29 | [6 empty] | 余振中 | 1000 | 8.9/8.7 | 28 | 28.9 | 60 |  |  |  | 402 30S/鹽酸 40S | [7 empty] | 2017-10-20 | OK | 鍍前表面有細小毛屑 | 322.4 | 325.8 | 3.4 | 290.8 | 308.4 | 17.6 | 62.08 | 242 | 62.5 | 61.5 | 61.5 | 61.9 | 63 | - | - | - | - | -
聚飛 | 7 | 270*1350 | 2017-10-18 18:10 | 2017-10-19 10:10 | 6-9 | 0.6666667 | 70.74 | 183.84 | 72.98 |  | 3 |  |  |  |  | 余振中 | 800 | 7.5/7.7 | 28 | 28.2 | 60 | 3600 |  |  | 402 20S/鹽酸 25S | 25 | 5 |  |  |  |  | 此模具電鍍SP10 65-66 402泰瑪降為2000ml 20S | 2017-10-20 | OK | 鍍前表面有細小毛屑 | 270.8 | 274.2 | 3.4 | 252.2 | 267.6 | 15.4 | 63.74 | 238 | 64.1 | 64.2 | 63.1 | 63.4 | 63.9 | - | - | - | - | -
聚飛 | 13 | 270*1350 | 2017-10-19 16:00 | 2017-10-20 08:00 | 6-10 | 0.6666667 | 70.09 | 189.93 | 71.92 | [6 empty] | 余振中 | 800 | 7.5/7.2 | 28 | 28.3 | 60 | 2000 |  |  | 402 20S/鹽酸 25S | 25 |  | 5 |  |  |  | 此模具電鍍SP10 65-66 402泰瑪降為2000ml 20S | 2017-10-20 | OK | 鍍前R150 L100有刀痕 鍍後L50-100有針孔 | 272.5 | 276 | 3.5 | 231.4 | 246.8 | 15.4 | 65.06 | 237 | 64.9 | 65.2 | 65.5 | 64.9 | 64.8 | - | - | - | - | -
聚飛 | 43 | 320*1400 | 2017-10-21 18:40 | 2017-10-22 10:40 | 6-11 | 0.6666667 | 72.85 | 213.84 | 71.73 |  | 3 |  |  |  |  | 余振中 | 1000 | 8.4/8.1 | 28 | 28.5 | 60 | 2000 |  | 200 | 402 30S/鹽酸 35S | [5 empty] | 6 |  | 2017-10-27 | OK | 鍍前表面有段差 | 328.8 | 332.4 | 3.6 | 338.4 | 357.2 | 18.8 | 63.78 | 240 | 63.9 | 63 | 63.4 | 63.9 | 64.7 | - | - | - | - | -
聚飛 | 40 | 320*1400 | 2017-10-22 19:00 | 2017-10-23 11:00 | 6-12 | 0.6666667 | 72.15 | 205.1 | 71.64 | [6 empty] | 余振中 | 1000 | 8.6/8.2 | 28 | 29.5 | 60 | 2600 |  |  | 402 30S/鹽酸 35S | 25 | 5 | 5 |  |  |  |  | 2017-10-27 | OK | 鍍前表面有細小毛屑 | 323.3 | 326.8 | 3.5 | 306.8 | 325.4 | 18.6 | 63.2 | 240 | 63.4 | 62.8 | 63.2 | 63.4 | 63.2 | - | - | - | - | -
聚飛 | 47 | 320*1400 | 2017-10-23 17:30 | 2017-10-24 12:30 | 6-13 | 0.7916667 | 72.46 | 194.87 | 72.55 | [6 empty] | 余振中 | 800 | 7.2/6.8 | 28 | 33 | 60 | 2600 |  |  | 402 23S/鹽酸 30S | 25 | [5 empty] | 15 16鍍槽使用一台冰水機同時電鍍 | 2017-10-27 | OK |  | 323.8 | 327.3 | 3.5 | 307 | 325.2 | 18.2 | 64.28 | 239 | 64.6 | 64.3 | 64 | 64.4 | 64.1 | - | - | - | - | -
聚飛 | 42 | 320*1400 | 2017-10-25 19:40 | 2017-10-26 11:40 | 6-14 | 0.6666667 | 69.54 | 190.87 | 74.06 |  |  |  |  | 205.69 |  | 余振中 | 1000 | 8.7/8.3 | 28 | 31.2 | 60 | 2600 |  | 100 | 402 30S/鹽酸 35S | 25 | 5 | 5 |  |  |  | 加裝冰水機 | 2017-10-31 | OK | 鍍前表面有細小毛屑 L300有段差 | 324.5 | 328 | 3.5 | 312.8 | 332 | 19.2 | 64.7 | 239 | 64.9 | 65 | 64.3 | 64.5 | 64.8 | - | - | - | - | -
聚飛 | 23 | 320*1400 | 2017-10-26 13:20 | 2017-10-27 04:20 | 6-15 | 0.625 | 72.57 | 195.58 | 74.94 | [6 empty] | 余振中 | 1000 | 9.0/8.5 | 28 | 32 | 60 | 2600 |  |  | 402 30S/鹽酸 35S |  |  | 1 |  |  |  |  | 2017-10-31 | OK | 鍍前表面有細小毛屑 | 322.8 | 326.2 | 3.4 | 307 | 324.8 | 17.8 | 64.84 | 239 | 63.6 | 64.8 | 65.8 | 65 | 65 | - | - | - | - | -
聚飛 | 38 | 320*1400 | 2017-10-31 01:00 | 2017-10-31 17:00 | 6-16 | 0.6666667 | 75.37 | 224.3 | 80.36 | [6 empty] | 余振中 | 1000 | 8.5/7.7 | 28 | 29.2 | 60 | 2600 |  | 300 | 402 30S/鹽酸 35S | 25 |  | 4 |  |  |  |  | 2017-11-02 | OK |  | 324.6 | 328.4 | 3.8 | 308.6 | 327.6 | 19 | 66.4 | 239 | 66.9 | 66.1 | 66.2 | 66.6 | 66.2 | - | - | - | - | -
聚飛 | 52 | 320*1400 | 2017-10-31 18:40 | 2017-11-01 10:40 | 6-17 | 0.6666667 | 70.85 | 201.95 | 74.71 | [6 empty] | 余振中 | 1000 | 8.9/8.5 | 28 | 28.9 | 60 | 2600 |  |  | 402 31S/鹽酸 35S | 25 | 20 | [5 empty] | 2017-11-02 | OK |  | 321 | 324.6 | 3.6 | 302.8 | 321.6 | 18.8 | 64.02 | 241 | 64.1 | 64.8 | 63.5 | 63.8 | 63.9 | - | - | - | - | -
聚飛 | 54 | 320*1400 | 2017-11-01 19:00 | 2017-11-02 11:00 | 6-18 | 0.6666667 | 73.56 | 196.37 | 76.69 | [6 empty] | 余振中 | 1000 | 8.9/8.6 | 28 | 32.7 | 60 |  |  |  | 402 30S/鹽酸 35S | [7 empty] | 2017-11-02 | OK | 鍍前 R20有一深刀痕 | 327.3 | 331.2 | 3.9 | 334.4 | 353.2 | 18.8 | 66.52 | 239 | 66.3 | 66.5 | 66.9 | 67.1 | 65.8 | - | - | - | - | -
洗鈦籃
聚飛 | 31 | 320*1400 | 2017-11-07 19:10 | 2017-11-08 11:10 | 7-1 | 0.6666667 | 64.53 | 191.17 | 64.73 | 800 | 11 | 16 |  |  |  | 余振中 | 1000 | 8.6/8.3 | 28 | 31 | 60 | 6000 | 1800 | 1200 | 402 30S/鹽酸 35S | 50 |  |  | 8 | 12 | 6 | 鍍後 表面些許白霧 | 2017-11-10 | OK |  | 321.1 | 324.7 | 3.6 | 298.6 | 317.8 | 19.2 | 65.14 | 293 | 65.6 | 65.5 | 65.3 | 64.5 | 64.8 | - | - | - | - | -
東佳杰 | 2124 | 210*1450 | 2017-11-08 17:00 | 2017-11-09 14:00 | 7-2 | 0.875 | 64.88 | 209.41 | 78.42 | [6 empty] | 余振中 | 600 | 8.2/7.9 | 28 | 28 | 60 | 2600 |  | 300 | 402 20S/鹽酸 25S | 25 |  | 4 |  |  |  | 電鍍時 循環水位偏低 | 2017-11-10 | OK | 鍍前R0-150可見底層 鍍後R0-150有多處針孔 | 210.2 | 213.7 | 3.5 | 191.2 | 206.2 | 15 | 60.3 | 281.8 | 60.5 | 60.6 | 59.8 | 60.4 | 60.2 | 280 | 281 | 282 | 284 | 282
聚飛 | 46 | 320*1400 | 2017-11-09 18:40 | 2017-11-10 10:40 | 7-3 | 0.6666667 | 65.09 | 209.28 | 74.22 | [6 empty] | 余振中 | 1000 | 8.7/8.3 | 28 | 32 | 60 | 2200 |  |  | 402 29S/鹽酸 35S |  | 5 | 4 |  |  |  | 電鍍時 循環水位偏低 | 2017-11-14 | OK | 鍍前表面有細小毛屑 | 328.8 | 332.2 | 3.4 | 330.8 | 349.6 | 18.8 | 63.74 | 295 | 63.8 | 63.3 | 63.5 | 63.7 | 64.4 | 291 | 298 | 296 | 296 | 294
聚飛 | 19 | 320*1400 | 2017-11-10 18:00 | 2017-11-11 10:00 | 7-4 | 0.6666667 | 65.85 | 208.9 | 78.85 | [6 empty] | 余振中 | 1000 | 8.5/8.4 | 28 | 29.5 | 60 | 2500 |  |  | 402 29S/鹽酸 35S | 25 |  | 6 |  |  |  | 電鍍時 循環水位偏低 | 2017-11-14 | OK |  | 328.2 | 332.2 | 4 | 338.6 | 358.8 | 20.2 | 65.34 | 282.6 | 65.4 | 66 | 65.2 | 65.4 | 64.7 | 281 | 282 | 283 | 284 | 283
聚飛 | 44 | 320*1400 | 2017-11-12 18:30 | 2017-11-13 10:30 | 7-5 | 0.6666667 | 67.77 | 213.27 | 78.39 | [6 empty] | 余振中 | 1000 | 8.2/7.8 | 28 | 33 | 60 | 2600 |  | 100 | 402 30S/鹽酸 35S | 25 | 5 |  |  |  |  | 循環水位正常(小U板手動提高) | 2017-11-14 | OK | 鍍前表面有細小毛屑 | 319.5 | 323.2 | 3.7 | 264.2 | 282.8 | 18.6 | 65.12 | 277.4 | 65.2 | 65.3 | 65 | 64.8 | 65.3 | 281 | 278 | 272 | 276 | 280
聚飛 | 53 | 320*1400 | 2017-11-13 18:30 | 2017-11-14 10:30 | 7-6 | 0.6666667 | 66.88 | 206.75 | 77.97 | [6 empty] | 余振中 | 1000 | 8.0/7.9 | 28 | 34 | 60 | 2600 |  |  | 402 30S/鹽酸 35S | 25 |  | 3 |  |  |  | 小U板手動提高(墊膠墊) 0500 L端連接桿鬆脫停止 | N/A | NG | 0500連接桿鬆脫 停止電鍍 | 327.1 | - | - | 303.4 | - | - | - | - | - | - | - | - | - | - | - | - | - | -
聚飛 | 1 | 270*1350 | 2017-11-14 17:20 | 2017-11-15 10:20 | 7-7 | 0.7083333 | 67.04 | 206.34 | 77.99 | [6 empty] | 余振中 | 800 | 7.9/7.7 | 28 | 28.5 | 60 | 2000 |  |  | 402 19S/鹽酸 25S | [6 empty] | 此模具電鍍SP10 66-68 402泰瑪降為1800ml 19S | 2017-11-21 | OK |  | 270.75 | 274.5 | 3.75 | 253.8 | 269.8 | 16 | 65.52 | 277.2 | 64.9 | 65.9 | 65.5 | 65.5 | 65.8 | 279 | 276 | 276 | 276 | 279
東佳杰 | 2019 | 210*1450 | 2017-11-15 15:30 | 2017-11-16 12:30 | 7-8 | 0.875 | 67.61 | 200.09 | 73.21 | [6 empty] | 余振中 | 600 | 7.7/7.4 | 28 | 28 | 60 | 1900 |  |  | 402 20S/鹽酸 25S | 25 | 5 | 6 |  |  |  |  | 2017-11-24 | OK |  | 209.65 | 213.4 | 3.75 | 192.4 | 207.4 | 15 | 66.36 | 271.2 | 66.7 | 66.1 | 66.7 | 66 | 66.3 | 273 | 272 | 270 | 271 | 270
聚飛 | 60 | 270*1350 | 2017-11-16 16:00 | 2017-11-17 10:30 | 7-9 | 0.7708333 | 65.74 | 197.9 | 72.07 | [6 empty] | 余振中 | 700 | 7.5/7.2 | 28 | 28 | 60 | 2200 |  |  | 402 16S/鹽酸 25S |  |  | 4 |  |  | 6 | 此模具電鍍SP10 66-68 402泰瑪降為1800ml | 2017-11-21 | OK |  | 268.8 | 272 | 3.2 | 309.6 | 325.2 | 15.6 | 66.28 | 276.4 | 66.6 | 66.2 | 66.3 | 66 | 66.3 | 275 | 276 | 278 | 277 | 276
聚飛 | 48 | 320*1400 | 2017-11-17 16:30 | 2017-11-18 11:30 | 7-10 | 0.7916667 | 67.35 | 199.21 | 71.36 | [6 empty] | 余振中 | 800 | 7.1/6.9 | 28 | 60 | 60 | 2000 | 200 |  | 402 23S/鹽酸 35S | 25 | [5 empty] | 冰水機故障 停止電鍍 | N/A | NG | 鍍前表面刀痕 冰水機故障停止電鍍 | 323.2 | 326.5 | 3.3 | 302 | 318.8 | 16.8 | 50 | 141.6 | 50 | 50 | 50 | 50 | 50 | 139 | 142 | 144 | 140 | 143
聚飛 | 28 | 320*1400 | 2017-11-18 17:20 | 2017-11-19 12:20 | 7-11 | 0.7916667 | 67.41 | 221.35 | 85.88 | [6 empty] | 余振中 | 800 | 6.5/6.6 | 28 | 30 | 60 | 2200 | 1800 | 1200 | 402 24S/鹽酸 10S | 25 | 20 |  |  | 6 | 6 | 接冰水機2 | 2017-11-21 | OK |  | 322.5 | 326.2 | 3.7 | 299.4 | 317.8 | 18.4 | 64.12 | 276.2 | 64.8 | 63.9 | 64.4 | 63.6 | 63.9 | 276 | 278 | 276 | 276 | 275
維偉嘉 | WT36 | 180*1200 | 2017-11-19 15:30 | 2017-11-20 10:30 | 7-12 | 0.7916667 | 66.87 | 200.96 | 68.08 |  |  | 11 |  |  |  | 余振中 | 500 | 7.9/8.1 | 28 | 28 | 60 | 2600 |  |  | 402 11S/鹽酸 17S | 25 | 5 | [5 empty] | 2017-11-20 | OK |  | 180.3 | 184.7 | 4.4 | 134.2 | 145.4 | 11.2 | 69.58 | 275.4 | 68.3 | 68.7 | 70.6 | 69.9 | 70.4 | 275 | 275 | 276 | 276 | 275
聚飛 | 56 | 320*1400 | 2017-11-20 19:10 | 2017-11-21 13:10 | 7-13 | 0.75 | 65.26 | 204.49 | 74.41 | [6 empty] | 余振中 | 800 | 7.0/6.8 | 28 | 29.2 | 60 | 1400 |  |  | 402 24S/鹽酸 30S |  | 5 | [5 empty] | 2017-11-25 | OK |  | 327.7 | 331.1 | 3.4 | 341.4 | 358.4 | 17 | 66.7 | 284.2 | 66.7 | 65.8 | 66.6 | 67.5 | 66.9 | 282 | 282 | 286 | 287 | 284
維偉嘉 | WT24 | 220*1200 | 2017-11-21 16:20 | 2017-11-22 12:20 | 7-14 | 0.8333333 | 61.96 | 197.98 | 73.3 | [6 empty] | 余振中 | 600 | 9.1/8.7 | 28 | 28 | 60 | 2400 | 200 |  | 402 13S/鹽酸 20S | 25 | [5 empty] | 冰水機師傅清洗管路 電鍍300A一小時 | N/A | N/A | 鍍前 表面可見白鐵 銅屑 鍍堠L400有一大針孔 | 220.2 | 224.5 | 4.3 | 163.8 | 178.2 | 14.4 | - | - | - | - | - | - | - | - | - | - | - | -
聚飛 | 31 | 320*1400 | 2017-11-22 18:30 | 2017-11-23 10:30 | 7-15 | 0.6666667 | 64.63 | 199.1 | 68.73 |  |  | 10 |  |  |  | 余振中 | 1000 | 8.8/8.6 | 28 | 28 | 60 | 1700 | 200 |  | 402 30S/鹽酸 35S | [7 empty] | 2017-11-25 | OK | 鍍前表面有細小毛屑 鍍後 R0-50 L0-80有針孔 | 321.7 | 325.5 | 3.8 | 303.2 | 322.6 | 19.4 | 65.9 | 283.6 | 65.6 | 66 | 66.1 | 65.8 | 66 | 286 | 282 | 286 | 282 | 282
聚飛 | 50 | 320*1400 | 2017-11-23 22:40 | 2017-11-24 13:40 | 7-16 | 0.625 | 72.05 | 196.58 | 81.16 | [6 empty] | 余振中 | 1000 | 9.0/9.2 | 28 | 28 | 60 |  |  |  | 402 27S/鹽酸 30S | 15 | [5 empty] | 此模具電鍍SP10 68-70 | 2017-11-25 | OK |  | 320.7 | 324.1 | 3.4 | 300.2 | 317.8 | 17.6 | 67.08 | 282.2 | 66.5 | 67.1 | 67.6 | 67.6 | 66.6 | 284 | 282 | 282 | 281 | 282
洗鈦籃
聚飛 | 32 | 320*1400 | 2017-12-07 16:50 | 2017-12-08 09:50 | 8-1 | 0.7083333 | 58.25 | 165.09 | 53.27 | 3100 | 24 | 32 |  | 199.93 |  | 余振中 | 1000 | 8.1/8.2 | 28 | 28 | 60 | 6000 | 1800 | 1200 | 402 27S/鹽酸 35S | 50 | 30 | 4 | 8 | 12 | 6 | 此模具電鍍SP10 68-70 | 2017-12-15 | OK | 鍍前R100有一深刀痕 表面紋路明顯細小毛屑 *有模具痕 銅層不良 | 318.4 | 322.3 | 3.9 | 283.4 | 304 | 20.6 | 70.96 | 244.6 | 70.8 | 71.1 | 71 | 71.8 | 70.1 | 238 | 242 | 241 | 250 | 252
聚飛 | 53 | 320*1400 | 2017-12-10 12:50 | 2017-12-10 20:30 | - | 0.3194444 | - | 208.91 | 70.27 | [6 empty] | 余振中 | 1000 | 9.0/8.9 | 28 | 28 | 60 | 2600 |  | 200 | 402 27S/鹽酸 45S |  |  | 4 |  |  |  | 此模具電鍍SP10 68-70 20:30 馬達ALARM 停止電鍍 | N/A | NG |  | 326.7 | - | - | 300.6 | - | - | - | - | - | - | - | - | - | - | - | - | - | -
聚飛 | 49 | 320*1400 | 2017-12-11 | 2017-12-11 16:00 | 8-2 | 0.6666667 | - | - | - | [6 empty] | 余振中 | 1000 | 8.9/9.0 | 28 | 28 | 60 |  |  |  | 402 27S/鹽酸 45S | [6 empty] | 此模具電鍍SP10 68-70 | 2017-12-15 | OK |  | 324.1 | 328.4 | 4.3 | 317 | 336 | 19 | 67.32 | 280.2 | 67.1 | 67.4 | 67.3 | 67.3 | 67.5 | 278 | 282 | 279 | 276 | 286
聚飛 | 53 | 320*1400 | 2017-12-13 19:00 | 2017-12-14 10:00 | 8-3 | 0.625 | - | - | - | [6 empty] | 余振中 | 1000 | 8.1/8.0 | 28 | 28 | 60 | 3400 |  | 200 | 402 25S/鹽酸 45S | 40 |  | 4 |  |  |  |  | 2017-12-15 | OK |  | 326.8 | 330.3 | 3.5 | 301.4 | 319.8 | 18.4 | 67.08 | 287.4 | 67.4 | 67.2 | 67 | 67.4 | 66.4 | 278 | 289 | 284 | 294 | 292
聚飛 | 48 | 320*1400 | 2017-12-14 13:00 | 2017-12-15 04:00 | 8-4 | 0.625 | - | - | - | [6 empty] | 余振中 | 1000 | 7.9/8.2 | 28 | 28.3 | 60 | 2300 |  |  | 402 25S/鹽酸 45S | 25 | [6 empty] | 2017-12-21 | OK |  | 324.3 | 327.7 | 3.4 | 307.6 | 325.4 | 17.8 | 66.54 | 283.4 | 67.3 | 66.7 | 66.3 | 66 | 66.4 | 282 | 276 | 286 | 284 | 289
聚飛 | 14 | 270*1350 | 2017-12-15 04:30 | 2017-12-15 20:00 | 8-5 | 0.6458333 | - | - | - | [6 empty] | 余振中 | 800 | 8.2/8.2 | 28 | 28 | 60 |  |  |  | 402 19S/鹽酸 30S | [7 empty] | 2017-12-21 | OK | 鍍後 R0-50有小針孔 | 270.5 | 273.8 | 3.3 | 221.2 | 235 | 13.8 | 68.98 | 276.6 | 68.5 | 68.9 | 69.3 | 69.2 | 69 | 275 | 275 | 278 | 276 | 279
聚飛 | 22 | 320*1400 | 2017-12-16 23:20 | 2017-12-17 15:20 | 8-6 | 0.6666667 | - | - | - | [6 empty] | 余振中 | 1000 | 8.3/8.5 | 28 | 28 | 60 | 3800 | 200 | 100 | 402 25S/鹽酸 40S | 25 | [6 empty] | 2017-12-21 | OK |  | 327.4 | 331 | 3.6 | 336 | 354.8 | 18.8 | 67.28 | 282.2 | 67.1 | 66.7 | 68 | 67.4 | 67.2 | 284 | 282 | 282 | 279 | 284
聚飛 | 34 | 320*1400 | 2017-12-17 19:20 | 2017-12-18 01:20 | - | 0.25 | 67.3 | 200.4 | 70.43 | [6 empty] | 余振中 | 1000 | 8.9/8.8 | 28 | 29 | 60 | 2300 |  |  | 402 25S/鹽酸 45S |  | 5 | 4 |  |  |  | 01:30 齒輪ALARM 停止電鍍 | N/A | NG | 鍍前 R20有刀痕 | 319.6 | - | - | 278.4 | - | - | - | - | - | - | - | - | - | - | - | - | - | -
聚飛 | 37 | 320*1400 | 2017-12-18 04:10 | 2017-12-18 19:10 | 8-7 | 0.625 | - | - | - | [6 empty] | 余振中 | 1000 | 9.2/9.1 | 28 | 29.3 | 60 |  |  |  | 402 25S/鹽酸 45S | [6 empty] | 更換齒輪 | 2017-12-21 | OK | *兩側有銅層不良 | 324.2 | 327.7 | 3.5 | 307.6 | 325 | 17.4 | 67.4 | 278 | 67.4 | 67.5 | 67.5 | 66.7 | 67.9 | 278 | 276 | 279 | 278 | 279
聚飛 | 18 | 320*1400 | 2017-12-20 | 2017-12-20 16:00 | 8-8 | 0.6666667 | 67.39 | 201.15 | 74.92 | [6 empty] | 余振中 | 1000 | 8.9/9.0 | 28 | 28 | 60 | 3200 | 200 | 200 | 402 25S/鹽酸 40S | 50 | 5 | [5 empty] | 2017-12-21 | OK |  | 322.7 | 326.2 | 3.5 | 292.6 | 311 | 18.4 | 67.72 | 279.2 | 68 | 67.5 | 67.6 | 68 | 67.5 | 276 | 279 | 281 | 279 | 281
聚飛 | 25 | 320*1400 | 2017-12-20 19:10 | 2017-12-21 11:10 | 8-9 | 0.6666667 | 67.65 | 198.51 | 71.56 | [6 empty] | 余振中 | 1000 | 8.7/8.7 | 28 | 28.9 | 60 | 2200 |  |  | 402 25S/鹽酸 43S |  | 5 | 4 |  |  |  |  | 2018-01-03 | OK |  | 328 | 331.6 | 3.6 | 330.4 | 349.4 | 19 | - | 279 | - | - | - | - | - | - | - | - | - | -
聚飛 | 34 | 320*1400 | 2017-12-21 19:00 | 2017-12-22 11:00 | 8-10 | 0.6666667 | 69.95 | 196.33 | 75.59 | [6 empty] | 余振中 | 1000 | 9.4/9.5 | 28 | 29.3 | 60 | 2400 |  |  | 402 25S/鹽酸 43S | 25 |  | 5 |  |  | 6 | 輝隆剃平 | 2018-01-03 | OK |  | 320.6 | 323.8 | 3.2 | 281.8 | 301 | 19.2 | 67.94 | 280.6 | 68.1 | 68.3 | 67.9 | 68 | 67.4 | 286 | 287 | 276 | 276 | 278
聚飛 | 45 | 320*1400 | 2017-12-23 23:40 | 2017-12-24 15:40 | 8-11 | 0.6666667 | 67.19 | 197.54 | 75.21 | [6 empty] | 余振中 | 1000 | 10.1/10.2 | 28 | 29 | 60 | 2200 |  | 200 | 402 25S/鹽酸 43S | 15 | [6 empty] | 2018-01-03 | OK |  | 329 | 332.7 | 3.7 | 341.6 | 358.8 | 17.2 | 67.64 | 281 | 67.5 | 67.7 | 67.4 | 67.8 | 67.8 | 281 | 279 | 281 | 282 | 282
東佳杰 | 2110 | 210*1450 | 2017-12-27 18:50 | 2017-12-28 15:50 | 8-12 | 0.875 | 66.42 | 185.54 | 76.01 |  |  |  | 66.4 | 206.61 | 77.02 | 余振中 | 600 | 7.7/7.9 | 28 | 28 | 60 | 2200 |  |  | 402 17S/鹽酸 25S | 15 | 5 |  |  |  |  | 輝隆剃平 | 2018-01-04 | OK |  | 211.9 | 216.7 | 4.8 | 200.8 | 221.8 | 21 | 68.12 | 268.4 | 68.4 | 68.1 | 67.9 | 67.9 | 68.3 | 265 | 275 | 265 | 262 | 275
東佳杰 | 2136 | 210*1450 | 2017-12-28 17:20 | 2017-12-29 14:20 | 8-13 | 0.875 | 65.57 | 193.3 | 70.34 | [6 empty] | 余振中 | 600 | 7.7/7.5 | 28 | 28 | 60 | 2200 | 200 |  | 402 17S/鹽酸 30S | 25 | 10 | 2 |  |  |  | 輝隆剃平 | 2018-01-04 | OK |  | 211.4 | 215 | 3.6 | 188 | 203 | 15 | 68.24 | 278.8 | 68.2 | 68.6 | 67.8 | 68.6 | 68 | 275 | 278 | 281 | 279 | 281
聚飛 | 24 | 320*1400 | 2018-01-01 20:30 | 2018-01-02 12:30 | 8-14 | 0.6666667 | - | - | - | [6 empty] | 余振中 | 1000 | 9.0/8.2 | 28 | 28.3 | 60 | 2200 | 300 | 300 | 402 25S/鹽酸 45S | 5 | 5 | 5 |  |  |  |  | 2018-01-03 | OK |  | 321.4 | 325.1 | 3.7 | 293 | 312 | 19 | 66.38 | 280.2 | 66.3 | 66.9 | 66 | 66.5 | 66.2 | 279 | 279 | 282 | 282 | 279
激智 | EX12 | 270*1500 | 2018-01-03 19:40 | 2018-01-04 16:00 | 8-15 | 0.8472222 | 64.84 | 206.13 | 76.1 | [6 empty] | 余振中 | 800 | 7.8/7.9 | 28 | 28 | 40 | 2300 |  | 100 | 402 21S/鹽酸 35S | 25 | 5 | 5 |  |  |  | 輝隆剃平 電鍍1小時R端連接桿鬆脫 調整轉速40 | 2018-01-05 | OK | 鍍前R400有刀痕 R0-20有掀殼 鍍後R0-20有針孔 | 270.6 | 274.6 | 4 | 291.4 | 310.6 | 19.2 | 67 | 275 | 67.1 | 67.6 | 67.2 | 66.4 | 66.7 | 275 | 275 | 276 | 274 | 275
激智 | EX40 | 270*1500 | 2018-01-04 18:30 | 2018-01-05 15:30 | 8-16 | 0.875 | 64.59 | 195.49 | 73.96 | [6 empty] | 余振中 | 800 | 8.0/8.1 | 28 | 28 | 40 | 2400 |  |  | 402 21S/鹽酸 35S | 25 | 10 | 3 |  |  |  | 輝隆剃平 | 2018-01-12 | OK |  | 272.2 | 275 | 2.8 | 344.6 | 359 | 14.4 | 68.9 | 278.2 | 68.8 | 69.8 | 69.3 | 68.4 | 68.2 | 276 | 278 | 275 | 281 | 281
聚飛 | 7 | 270*1350 | 2018-01-05 20:00 | 2018-01-06 12:00 | 8-17 | 0.6666667 | 63.41 | 191.51 | 76.43 | [6 empty] | 余振中 | 800 | 9.0/9.0 | 28 | 28 | 60 | 2200 | 200 |  | 402 16S/鹽酸 30S | 10 |  | 5 |  |  |  |  | 2018-01-10 | OK |  | 270.9 | 274.45 | 3.55 | 252.6 | 268.8 | 16.2 | 67.56 | 276.2 | 67.5 | 67.7 | 67.6 | 67.5 | 67.5 | 275 | 275 | 275 | 278 | 278
聚飛 | 40 | 320*1400 | 2018-01-08 19:40 | 2018-01-09 11:40 | 8-18 | 0.6666667 | 65.36 | 210.94 | 79.54 | [6 empty] | 余振中 | 1000 | 8.8/9.0 | 28 | 28 | 60 |  | 200 | 200 | 402 25S/鹽酸 40S |  | 5 | [5 empty] | 2018-01-10 | OK | *有銅層不良 | 323.5 | 327.4 | 3.9 | 308 | 328 | 20 | 65.9 | 277 | 65.4 | 66.6 | 67 | 64.9 | 65.6 | 276 | 276 | 279 | 278 | 276
洗鈦籃
聚飛 | 39 | 320*1400 | 2018-01-11 19:20 | 2018-01-12 11:20 | 9-1 | 0.6666667 | 60.48 | 183.46 | 68.26 | 2000 | 16 | 10 | 66.44 | 205.55 | 76 | 余振中 | 1000 | 8.2/8.0 | 28 | 28 | 60 | 6000 | 1800 | 1200 | 402 25S/鹽酸 43S | 50 | 20 | 10 | 8 | 12 | 6 | 銅球清洗機 | 2018-01-26 | OK | 鍍後 R500-800 三條模具痕 | 327.3 | 330.8 | 3.5 | 316.6 | 335.6 | 19 | 69.84 | 276.2 | 69.7 | 69.8 | 69.9 | 69.9 | 69.9 | 276 | 276 | 278 | 275 | 276
東佳杰 | 2113 | 210*1450 | 2018-01-12 19:00 | 2018-01-13 16:00 | 9-2 | 0.875 | 63.09 | 204.96 | 73.37 | [6 empty] | 余振中 | 600 | 7.8/7.6 | 28 | 28 | 60 | 2400 |  |  | 402 17S/鹽酸 30S | 25 | 5 | 5 |  |  |  | 輝隆剃平 | 2018-01-15 | OK |  | 209.2 | 213.3 | 4.1 | 183.8 | 198.8 | 15 | 69 | 273.8 | 68.6 | 68.8 | 69.1 | 69.1 | 69.4 | 279 | 271 | 271 | 275 | 273
維偉嘉 | WT37 | 180*1200 | 2018-01-15 17:40 | 2018-01-16 17:40 | 9-3 | 1 | 62.46 | 209.97 | 68.87 | [6 empty] | 余振中 | 400 | 7.2/7.3 | 28 | 28 | 60 | 2200 | 200 | 200 | 402 10S/鹽酸 20S |  | 10 | 5 |  |  |  | 輝隆剃平 | 2018-01-18 | OK | 鍍堠R500有模具痕 | 180.4 | 185.5 | 5.1 | 133.8 | 145.2 | 11.4 | 70.5 | 274.2 | 69.6 | 70.2 | 71.1 | 70.3 | 71.3 | 275 | 275 | 273 | 273 | 275
維偉嘉 | WT25 | 220*1200 | 2018-01-16 18:30 | 2018-01-17 19:00 | 9-4 | 1.020833 | 62.56 | 208.98 | 65.46 |  |  | 14 |  |  |  | 余振中 | 500 | 7.4/7.3 | 28 | 28 | 60 | 1600 | 200 | 100 | 402 13S/鹽酸 30S | 25 | 5 |  |  |  |  | 輝隆剃平 接近白鐵 | 2018-01-18 | OK | 鍍前R0-30 L0-30有模具痕 鍍堠R500-700有模具痕 | 220.2 | 225.2 | 5 | 162.4 | 177.2 | 14.8 | 69.66 | 270.4 | 69.5 | 69.5 | 69.7 | 69.9 | 69.7 | 265 | 276 | 276 | 259 | 276
維偉嘉 | WT14 | 220*1200 | 2018-01-17 20:00 | 2018-01-18 20:00 | 9-5 | 1 | 62.77 | 206.92 | 75.67 | [6 empty] | 余振中 | 500 | 7.6/7.5 | 28 | 28 | 60 | 2200 | 100 | 200 | 402 11S/鹽酸 30S | 15 | 5 |  |  |  |  | 輝隆剃平 接近白鐵 測試電鍍降低泰瑪200ml 剛電鍍時表面有多處模具痕 | 2018-01-18 | OK |  | 220.3 | 224.4 | 4.1 | 153.8 | 168.4 | 14.6 | 68.26 | 276.8 | 67.1 | 68.8 | 68.1 | 68.3 | 69 | 276 | 278 | 278 | 276 | 276
聚飛 | 23 | 320*1400 | 2018-01-24 19:40 | 2018-01-25 11:40 | 9-6 | 0.6666667 | 61.95 | 209.55 | 72.32 | 1000 | [5 empty] | 余振中 | 1000 | 8.4/8.3 | 28 | 30.2 | 60 | 2000 | 200 | 300 | 402 25S/鹽酸 43S |  | 5 | 16 |  |  |  | 輝隆剃平 | 2018-01-26 | OK | 鍍後R200 L200有一 小針孔 表面紋路明顯 | 324.4 | 328 | 3.6 | 317.8 | 337.6 | 19.8 | 67.8 | 279.4 | 67.8 | 67.9 | 68.2 | 67.9 | 67.2 | 278 | 278 | 279 | 281 | 281
激智 | EX12 | 270*1500 | 2018-01-25 17:00 | 2018-01-26 14:00 | 9-7 | 0.875 | 65.2 | 208.38 | 76.36 | [6 empty] | 余振中 | 800 | 7.0/7.4 | 28 | 28 | 60 | 2200 |  |  | 402 21S/鹽酸 35S | 25 | 5 | 4 |  |  |  | 輝隆剃平 | 2018-01-26 | OK | 鍍後 R700有一小針孔 | 270.9 | 275.6 | 4.7 | 293.4 | 313.4 | 20 | 67.26 | 276.6 | 67.2 | 67.1 | 67.3 | 67.6 | 67.1 | 276 | 278 | 276 | 278 | 275
聚飛 | 33 | 320*1400 | 2018-01-26 21:40 | 2018-01-27 13:40 | 9-8 | 0.6666667 | 65.49 | 205.79 | 74.68 | [6 empty] | 余振中 | 1000 | 8.6/8.6 | 28 | 30.6 | 60 | 2600 |  | 100 | 402 25S/鹽酸 43S | 20 | 5 | 4 |  |  |  | 輝隆剃平 一人洗 |  | OK | 鍍後 R600-800有多處小針孔 R150電鍍廠剃平測試 | 320.3 | 324.3 | 4 | 269.4 | 288.4 | 19 | 66.94 | 283.2 | 66.3 | 66.1 | 68.3 | 65.9 | 68.1 | 286 | 293 | 278 | 278 | 281
聚飛 | 30 | 320*1400 | 2018-01-28 16:40 | 2018-01-29 12:40 | 9-9 | 0.8333333 | 64.08 | 203.3 | 76.52 | [6 empty] | 余振中 | 800 | 7.0/7.0 | 28 | 28 | 60 | 2400 |  | 100 | 402 18S/鹽酸 35S | 15 | 5 | 24 |  |  | 6 | 降電流800A 20小時 |  | OK |  | 328 | 331.6 | 3.6 | 341.8 | 358.8 | 17 | 68.96 | 275.4 | 69 | 69.1 | 68.8 | 69.1 | 68.8 | 275 | 275 | 276 | 275 | 276
[26 empty] | 25 | 5
Note on E3: Administrator: 約6點40跳札
Note on AA3: Administrator: 4/28 進貨磷銅球
Note on Z10: Administrator: 調整402 鹽酸泰瑪
Note on Z11: Administrator: 調整鹽酸泰瑪
Note on Z12: Administrator: 調整鹽酸泰瑪
Note on Z15: Administrator: 調整鹽酸泰瑪
Note on Z16: Administrator: 電鍍東佳杰模具 調整鹽酸 402泰瑪
Note on AA16: Administrator: 6/5 進貨 磷銅球
Note on Z17: Administrator: 調整鹽酸泰瑪
Note on Z19: Administrator: 調整402泰瑪
Note on Z21: Administrator: 電鍍東佳杰模具 調整鹽酸 402泰瑪
Note on Z22: Administrator: 調整402 鹽酸 泰瑪
Note on Z23: Administrator: 調整402 鹽酸 泰瑪
Note on Z24: Administrator: 調整402泰瑪
Note on O25: Administrator: 6/22 17:00
Note on Y25: Administrator: 1日沒電
Note on Z26: Administrator: 調整402泰瑪
Note on Z28: Administrator: 調整402 鹽酸 泰瑪
Note on Z30: Administrator: 調整402 鹽酸 泰瑪
Note on Y31: Administrator: 1日沒電
Note on Z31: Administrator: 調整402 鹽酸 泰瑪
Note on Y32: Administrator: 1日沒電
Note on O35: Administrator: 循環一天
Note on Y35: Administrator: 1日沒電
Note on Z35: Administrator: 鹽酸偏高 調整泰馬
Note on Y37: Administrator: 1日沒電
Note on Y39: Administrator: 1日沒電
Note on L41: Administrator: 開始使用台灣硫酸銅
Note on Y41: Administrator: 1日沒電
Note on O43: Administrator: 7/23 1730
Note on Y43: Administrator: 1日沒電
Note on Z43: Administrator: 402泰瑪量+200
Note on Z44: Administrator: 調整402 鹽酸 泰瑪
Note on AA46: Administrator: 7/19 進貨磷銅球
Note on O48: Administrator: 循環一天
Note on Y48: Administrator: 1日沒電
Note on Z49: Administrator: 調整402 鹽酸 泰瑪
Note on O51: Administrator: 循環一天
Note on Y51: Administrator: 1日沒電
Note on Y52: Administrator: 1日沒電
Note on Z52: Administrator: 402泰瑪量+200
Note on Z53: Administrator: 402泰瑪量+200
Note on Z54: Administrator: 402泰瑪量+200
Note on O55: Administrator: 循環一天
Note on Y55: Administrator: 1日沒電
Note on Z55: Administrator: 402泰瑪量+200
Note on Z56: Administrator: 調整402 鹽酸 泰瑪
Note on Z57: Administrator: 調整402 鹽酸 泰瑪
Note on Y58: Administrator: 1日沒電
Note on Z58: Administrator: 調整402 鹽酸 泰瑪
Note on Z60: Administrator: 調整402 鹽酸 泰瑪
Note on Z61: Administrator: 調整402 鹽酸 泰瑪
Note on Y62: Administrator: 1日沒電
Note on Z64: Administrator: 鹽酸偏高
Note on Y65: Administrator: 1日沒電
Note on Z65: Administrator: 調整402 鹽酸 泰瑪 鹽酸偏高
Note on Z66: Administrator: 調整402 鹽酸 泰瑪 鹽酸偏高
Note on Z70: Administrator: 調整402 鹽酸 泰瑪 鹽酸偏高
Note on Z71: Administrator: 調整402 鹽酸 泰瑪 鹽酸偏高
Note on AA71: Administrator: 8/18 進貨磷銅球
Note on Y72: Administrator: 1日沒電
Note on Z72: Administrator: 調整402 鹽酸 泰瑪 鹽酸偏高
Note on Y73: Administrator: 2日沒電
Note on Z74: Administrator: 鹽酸過高
Note on Y75: Administrator: 1日沒電
Note on Z75: Administrator: 調整402 鹽酸 泰瑪 鹽酸偏高
Note on Z76: Administrator: 調整402 鹽酸 泰瑪 鹽酸偏高
Note on Y77: Administrator: 1日沒電
Note on Z77: Administrator: 調整402 鹽酸 泰瑪 鹽酸偏高
Note on Z78: Administrator: 調整402 鹽酸 泰瑪 鹽酸偏高
Note on Z79: Administrator: 調整402 鹽酸 泰瑪 鹽酸偏高
Note on Y80: Administrator: 1日沒電
Note on Z80: Administrator: 調整402 鹽酸 泰瑪 鹽酸偏高
Note on Z81: Administrator: 鹽酸過高
Note on Z82: Administrator: 鹽酸過高
Note on Z83: Administrator: 鹽酸過高
Note on Z84: Administrator: 調整402 鹽酸 泰瑪 鹽酸偏高
Note on Y85: Administrator: 1日沒電
Note on Z85: Administrator: 調整402 鹽酸 泰瑪 鹽酸偏高
Note on AA85: Administrator: 9/11 進貨磷銅球
Note on Z86: Administrator: 調整402 鹽酸 泰瑪 鹽酸偏高
Note on Z87: Administrator: 鹽酸過高
Note on Z88: Administrator: 鹽酸過高
Note on Z89: Administrator: 調整402 鹽酸 泰瑪
Note on Z90: Administrator: 調整402 鹽酸 泰瑪
Note on W91: Administrator: 消耗2500 電鍍後 消耗2600
Note on Z91: Administrator: 調整402 鹽酸 泰瑪
Note on Z93: Administrator: 調整402 鹽酸 泰瑪 鹽酸偏高
Note on Z94: Administrator: 調整402 鹽酸 泰瑪 鹽酸偏高
Note on Z95: Administrator: 鹽酸過高
Note on Z96: Administrator: 鹽酸過高
Note on Z97: Administrator: 調整402 鹽酸 泰瑪 鹽酸偏高
Note on Y98: Administrator: 1日沒電
Note on Z98: Administrator: 調整402 鹽酸 泰瑪 鹽酸偏高
Note on Z99: Administrator: 鹽酸過高
Note on Z100: Administrator: 調整402 鹽酸 泰瑪 鹽酸偏高
Note on Z101: Administrator: 調整402 鹽酸 泰瑪 鹽酸偏高
Note on Z102: Administrator: 鹽酸過高
Note on Z103: Administrator: 調整402 鹽酸 泰瑪 鹽酸偏高
Note on Z104: Administrator: 調整402 鹽酸 泰瑪 鹽酸偏高
Note on Z105: Administrator: 調整402 鹽酸 泰瑪 鹽酸偏高
Note on Y106: Administrator: 1日沒電
Note on Z108: Administrator: 調整402 鹽酸 泰瑪
Note on Y109: Administrator: 1日沒電
Note on AA109: Administrator: 10/19 進貨磷銅球
Note on Y111: Administrator: 1日沒電
Note on W113: Administrator: 消耗2700 電鍍後 消耗2600
Note on AR115: 開始使用硬度計
Note on AM116: Administrator: 剃平後 1.75
Note on AQ116: Administrator: 剃平後SP10 65
Note on AR116: Administrator: 剃平後 HB260-270
Note on Y119: Administrator: 1日沒電
Note on AL122: Administrator: 212.7
Note on AR122: Administrator: 276
Note on AM126: Administrator: 剃平後 1.6
Note on AM127: Administrator: 剃平後 1.6
Note on AM128: Administrator: 剃平後 1.6
Note on AM129: Administrator: 剃平後 1.6
Note on AM130: Administrator: 剃平後 1.6
Note on AM132: Administrator: 剃平後 1.6
Note on Y133: Administrator: 1日沒電
Note on W134: Administrator: 消耗1000
Note on AM134: Administrator: 剃平後 1.6
Note on Y135: Administrator: 1日沒電
Note on AM135: Administrator: 剃平後 1.6
Note on AM136: Administrator: 剃平後 1.6
Note on W137: Administrator: 消耗2200
Note on AM137: Administrator: 剃平後 1.6
Note on Y138: Administrator: 1日沒電
Note on AM138: Administrator: 剃平後 1.6
Note on Y141: Administrator: 1日沒電
Note on Y144: Administrator: 1日沒電
Note on AM145: 剃後3.2
Note on AM146: 剃後3.2
Note on Y147: Administrator: 1日沒電
Note on AM148: 剃後3
Note on AL149: Administrator: 剃後
Note on AM149: 剃後3
Note on AO149: Administrator: 剃後
Note on W151: Administrator: 消耗2000
Note on Y151: Administrator: 2日沒電
Note on AM154: 剃後3
Note on Y155: Administrator: 2日沒電
Note on AM155: Administrator: 剃後 3.3 預留30條
Note on AM156: Administrator: 剃後 3
Note on AM157: Administrator: 剃後 3.3 預留30條
Note on AM159: Administrator: 剃後 3.1
Note on Y161: Administrator: 1日沒電

## EP16
東佳杰 | 版輪編號 | 模具規格 | 電鍍開始時間 | 實際完成日期 | 電鍍次數 | 電鍍時數 | 硫酸實際值(g/l) | 硫酸銅實際值(g/l) | 氯離子實際值(ppm/l) | 硫酸添加量(ml) | 硫酸銅添加量(kg) | 氯離子添加量(ml) | 硫酸添加後分析值(g/l) | 硫酸銅添加後分析值(g/l) | 氯離子添加後分析值(ppm/l) | 記錄者 | 電流(A) | 電壓(V) | 鍍液電鍍溫度(℃) | 鍍液完成溫度(℃) | 轉速(S) | 402每日添加(ml) | 401鍍前添加量(ml) | 402鍍前添加量(ml) | 泰瑪設定 | 磷銅球(kg) | 純水(l) | 弱電解 | 更換陽極袋 | 更換活性碳 | 更換濾心 | 備註 | 出廠日期 | 合格 | 外觀 | 鍍前模厚 | 鍍後模厚 | 電鍍模厚 | 鍍前重量 | 鍍厚重量 | 電鍍重量 | SP10平均 | 硬度HB | SP10(200) | SP10(500) | SP10(700) | SP10(900) | SP10 (1200) | 硬度HB (200) | 硬度HB (500) | 硬度HB (700) | 硬度HB (900) | 硬度HB (1200) | 第一次 | 第二次 | 第三次 | 第四次 | 第五次
建浴 | [9 empty] | 15000 | 100 | 90
聚飛 | 10 | 270*1350 | 2017-10-23 16:30 | 2017-10-24 08:30 | 1-1 | 0.6666667 | 44.3 | 182.07 | 71.58 | 7500 | 15 |  | 65.52 | 198.72 | 70.75 | 余振中 | 800 | 8.8/8.2 | 28 | 35.5 | 60 | 6000 | 1800 | 1200 | 402 23S/鹽酸 30S | 200 | 560 | 36 | 8 |  | 6 | 15 16鍍槽使用一台冰水機同時電鍍 此模具電鍍SP10 65-66 402泰瑪降為2000ml 20S | 2017-10-27 | OK | 鍍前 表面多處刀線痕 細小毛屑 | 270.6 | 273.9 | 3.3 | 252.8 | 267.6 | 14.8 | 63.22 | 240 | 63.3 | 63.5 | 63.2 | 63 | 63.1 | - | - | - | - | -
聚飛 | 61 | 260*1400 | 2017-10-24 19:50 | 2017-10-25 11:50 | 1-2 | 0.6666667 | 65.62 | 208.92 | 75.6 | [6 empty] | 余振中 | 800 | 9.9/8.8 | 28 | 29 | 60 | 1800 | 200 | 200 | 402 23S/鹽酸 25S | 25 |  | 8 |  |  |  |  | 2017-10-27 | OK | 鍍前 細小毛屑 | 265.5 | 268.7 | 3.2 | 291 | 305.2 | 14.2 | 62.62 | 241 | 63.4 | 62.6 | 62.5 | 61.7 | 62.9 | - | - | - | - | -
維偉嘉 | WT29 | 220*1200 | 2017-10-25 18:50 | 2017-10-27 02:50 | 1-3 | 1.333333 | 67.21 | 210.68 | 70.35 | [6 empty] | 余振中 | 600 | 10.6/9.3 | 28 | 28 | 60 | 1800 | 200 | 200 | 402 20S/鹽酸 20S | 25 | [5 empty] | 加裝冰水機 | 2017-10-27 | NG | 鍍前表面油漬 L0-20有刀痕 鍍後兩端面有開花 L端0-20有龜裂 | 220.5 | 224.1 | 3.6 | 159 | 173 | 14 | 55.96 | - | 55.2 | 56.3 | 56.5 | 56.7 | 55.1 | - | - | - | - | -
維偉嘉 | WT30 | 220*1200 | 2017-10-31 | 2017-10-31 20:00 | 1-4 | 0.8333333 | 67.2 | 219.29 | 60.1 |  |  | 22 |  |  |  | 余振中 | 600 | 8.6/7.5 | 28 | 28 | 60 | 2400 | 1800 | 1200 | 402 24S/鹽酸 30S | 25 |  | 4 |  | 12 | 6 | 循環馬達更換線路12(馬達反轉) | 2017-11-02 | OK | 鍍前 R600-900有段差 | 221.6 | 225.7 | 4.1 | 198.4 | 211.8 | 13.4 | 60.9 | - | 61 | 60.5 | 60.8 | 61.2 | 61 | - | - | - | - | -
維偉嘉 | WT17 | 220*1200 | 2017-11-01 18:30 | 2017-11-02 14:30 | 1-5 | 0.8333333 | 68.67 | 222.92 | 75.89 | [6 empty] | 余振中 | 600 | 9.4/8.6 | 28 | 28 | 60 | 2600 | 100 | 100 | 402 22S/鹽酸 30S | 25 | [6 empty] | N/A | NG | 鍍前L0-800有研磨痕 表面有刀痕 鍍後R端龜裂L端開花龜裂 | 220.15 | 223.5 | 3.35 | 155 | 166.2 | 11.2 | 59.6 | - | 59.6 | 59.9 | 59 | 59.9 | 59.6 | - | - | - | - | -
聚飛 | 55 | 320*1400 | 2017-11-05 23:30 | 2017-11-06 14:30 | 1-6 | 0.625 | - | - | - | [6 empty] | 余振中 | 1000 | 9.4/8.5 | 28 | 31.9 | 60 | 3200 |  |  | 402 39S/鹽酸 40S |  |  | 5 |  |  |  | 泰瑪402調整 | 2017-11-10 | OK | 鍍前 細小毛屑 刀痕 | 316.4 | 319.6 | 3.2 | 314.2 | 331.2 | 17 | 61.56 | 287 | 61.9 | 62.2 | 61.8 | 61.1 | 60.8 | - | - | - | - | -
聚飛 | 62 | 260*1400 | 2017-11-06 17:10 | 2017-11-07 14:10 | 1-7 | 0.875 | 63.44 | 212.73 | 69.48 | [6 empty] | 余振中 | 600 | 7.7/6.2 | 28 | 28 | 60 | 2400 |  |  | 402 13S/鹽酸 35S | 25 | [5 empty] | 此模具電鍍SP10 68-70 402泰瑪降為1800ml | 2017-11-10 | OK |  | 266.3 | 269.7 | 3.4 | 294.2 | 309.6 | 15.4 | 64.46 | 287 | 64.7 | 64.3 | 64.6 | 64 | 64.7 | - | - | - | - | -
維偉嘉 | WT35 | 180*1200 | 2017-11-07 18:50 | 2017-11-09 02:50 | 1-8 | 1.333333 | 63.27 | 206.78 | 71.72 | [6 empty] | 余振中 | 300 | 6.3/5.1 | 28 | 28 | 60 | 1700 | 300 | 300 | 402 7S/鹽酸 20S | 25 |  | 3 |  |  |  |  | 2017-11-10 | OK | 鍍前 兩端面0-30有部分未剃平 鍍後 兩端0-30有白霧 | 181.6 | 186.5 | 4.9 | 138.2 | 150.2 | 12 | 64.76 | 293 | 64.7 | 65.2 | 64.5 | 64.8 | 64.6 | 295 | 293 | 291 | 293 | 293
聚飛 | 36 | 320*1400 | 2017-11-09 19:20 | 2017-11-10 15:00 | 1-9 | 0.8194444 | 66.51 | 215.19 | 69.1 |  |  | 9 |  |  |  | 余振中 | 800 | 7.8/7.1 | 28 | 29.7 | 60 | 1600 | 1800 | 1200 | 402 22S/鹽酸 35S |  |  |  |  | 12 | 6 |  | 2017-11-14 | OK |  | 323.1 | 326.6 | 3.5 | 289.6 | 308.8 | 19.2 | 60.86 | 284 | 61.2 | 60.4 | 61 | 60.6 | 61.1 | 283 | 285 | 285 | 284 | 283
維偉嘉 | W24 | 220*1200 | 2017-11-10 16:50 | 2017-11-11 22:50 | 1-10 | 1.25 | 65.94 | 207.54 | 70.89 | [6 empty] | 余振中 | 400 | 9.0/6.7 | 28 | 28 | 60 | 2400 | 300 | 300 | 402 12S/鹽酸 30S | 25 | [5 empty] | 電鍍時 循環水位偏低 1800R端跳閘 整流器故障 R端連接桿螺絲鬆脫 | 2017-11-14 | NG | 鍍前 細小毛屑 刀痕 鍍後R端有龜裂 | 221 | 225.3 | 4.3 | 167.2 | 181 | 13.8 | 67.94 | 279.6 | 67.2 | 70.2 | 66.6 | 66.9 | 68.8 | 279 | 281 | 280 | 279 | 279
聚飛 | 14 | 270*1350 | 2017-11-13 18:10 | 2017-11-14 10:10 | 1-11 | 0.6666667 | 61.95 | 204.15 | 72.34 | [6 empty] | 余振中 | 800 | 2.2/6.4 | 28 | 28 | 60 | 2200 |  | 300 | 402 19S/鹽酸 40S |  | 20 | 3 |  |  |  | R端整流器整修線路 此模具電鍍SP10 68-70 402泰瑪降為1800ml 鍍後R端整流器確定故障 | N/A | NG | 鍍後 重量厚度異常 | 269.2 | 270.8 | 1.6 | 215 | 222.6 | 7.6 | - | - | - | - | - | - | - | - | - | - | - | -
聚飛 | 29 | 320*1400 | 2017-11-15 17:30 | 2017-11-16 12:30 | 1-12 | 0.7916667 | - | - | - | [6 empty] | 余振中 | 800 | 5.5/6.3 | 28 | 28 | 60 | 3600 |  | 200 | 402 22S/鹽酸 40S | [6 empty] | 檢修R端整流器 | 2017-11-21 | OK |  | 322.7 | 325.3 | 2.6 | 340.2 | 354 | 13.8 | 63.24 | 278.6 | 62.9 | 63 | 63.3 | 63.6 | 63.4 | 278 | 280 | 280 | 279 | 276
聚飛 | 49 | 320*1400 | 2017-11-21 16:40 | 2017-11-21 19:00 | 1-13 | 0.09722222 | 58.36 | 213.09 | 80.97 | [6 empty] | 余振中 | 800 | 6.1/6.8 | 28 | 28 | 60 | 2400 |  | 400 | 402 22S/鹽酸 30S | 25 | 5 |  |  |  |  | 冰水機師傅清洗管路 R整流器更換電容及整修線路 19:00齒輪ALARM停止電鍍 | N/A | NG | 19:00機台故障 停止電鍍 |  | - | - |  | - | - | - | - | - | - | - | - | - | - | - | - | - | -
聚飛 | 30 | 320*1400 | 2017-11-21 22:20 | 2017-11-22 15:20 | 1-14 | 0.7083333 | - | - | - | [6 empty] | 余振中 | 900 | 6.7/7.2 | 28 | 29 | 40 |  |  |  | 402 26S/鹽酸 30S | 25 | [5 empty] | 調整皮帶齒輪 控制箱異常 轉速40 | 2017-11-25 | OK |  | 327.75 | 331.9 | 4.15 | 339.8 | 357 | 17.2 | 64.86 | 279.6 | 64.9 | 65.3 | 64.2 | 64.4 | 65.5 | 281 | 281 | 278 | 279 | 279
維偉嘉 | WT24 | 220*1200 | 2017-11-23 00:10 | 2017-11-23 20:10 | 1-15 | 0.8333333 | 63.94 | 211.78 | 75.12 | [6 empty] | 余振中 | 600 | 7.7/8.2 | 28 | 28 | 60 | 2800 |  |  | 402 13S/鹽酸 30S | [6 empty] | 控制箱限路檢修 | 2017-11-24 | OK | 鍍前 紋路明顯有刀痕 L0-30刀痕 1100兩端白霧降電流500 | 220.6 | 223.8 | 3.2 | 165.4 | 179.8 | 14.4 | 65 | 270.4 | 65.2 | 64.8 | 65 | 65.4 | 64.6 | 272 | 272 | 265 | 270 | 273
聚飛 | 51 | 320*1400 | 2017-11-23 23:30 | 2017-11-24 14:30 | 1-16 | 0.625 | 67.83 | 212.13 | 75.41 | [6 empty] | 余振中 | 1000 | 8.0/8.5 | 28 | 32 | 60 |  |  |  | 402 27S/鹽酸 40S | 10 | [5 empty] | 此模具電鍍SP10 68-70 | 2017-11-25 | OK |  | 317 | 320.3 | 3.3 | 269.6 | 286.8 | 17.2 | 63.6 | 278 | 63.5 | 63.7 | 63.1 | 63.9 | 63.8 | 279 | 278 | 279 | 278 | 276
洗鈦籃
維偉嘉 | WT17 | 220*1200 | 2017-12-06 18:20 | 2017-12-07 10:20 | 2-1 | 0.6666667 | 55.62 | 186.48 | 68.7 | 3600 | 11 | 10 |  |  |  | 余振中 | 600 | 7.4/7.9 | 28 | 28 | 60 | 6000 | 1800 | 1200 | 402 13S/鹽酸 30S | 25 | 30 | 4 | 8 | 12 | 6 |  | N/A | N/A | 此模具白鐵打底 剃平重新電鍍 | 220.1 | 223.7 | 3.6 | 154.4 | 165.6 | 11.2 | - | - | - | - | - | - | - | - | - | - | - | -
維偉嘉 | WT17 | 220*1200 | 2017-12-07 21:40 | 2017-12-08 17:40 | 2-2 | 0.8333333 | 68.4 | 202.52 | 69.48 |  |  | 8 |  |  |  | 余振中 | 600 | 7.5/7.8 | 28 | 28 | 60 | 1200 |  |  | 402 13S/鹽酸 35S | 25 |  | 4 |  |  |  | 此模具電鍍SP10 68-70 | 2017-12-08 | OK | 鍍前 紋路明顯 有輕微針孔 | 220.4 | 224.5 | 4.1 | 156 | 170 | 14 | 65.6 | 263.6 | 64.5 | 65.7 | 65.4 | 66 | 66.4 | 262 | 264 | 267 | 263 | 262
聚飛 | 17 | 270*1350 | 2017-12-10 12:20 | 2017-12-10 20:30 | - | 0.3402778 | - | 205.84 | 70.72 | [6 empty] | 余振中 | 800 | 7.5/8.2 | 28 | 28 | 60 | 1400 | 300 | 200 | 402 16S/鹽酸 45S |  |  | 4 |  |  |  | 此模具電鍍SP10 68-70 20:30 馬達ALARM 停止電鍍 | N/A | NG |  | - | - | - | - | - | - | - | - | - | - | - | - | - | - | - | - | - | -
維偉嘉 | 00089 | 160*1200 | 2017-12-10 23:30 | 2017-12-11 17:30 | 2-3 | 0.75 | - | - | - | [6 empty] | 余振中 | 420 | 6.7/6.8 | 28 | 28 | 60 |  | 200 |  | 402 9S/鹽酸 25S | [6 empty] | 底鎳 此模具電鍍SP10 68-70 泰瑪異常 | N/A | N/A |  | 324.1 | 328.4 | 4.3 | 317 | 336 | 19 | 70.44 | - | 71.1 | 70.3 | 69.9 | 70.7 | 70.2 | - | - | - | - | -
聚飛 | 17 | 270*1350 | 2017-12-13 18:40 | 2017-12-14 10:40 | 2-4 | 0.6666667 | - | - | - | [6 empty] | 余振中 | 800 | 7.3/8.0 | 28 | 28.8 | 60 | 1600 | 200 | 200 | 402 16S/鹽酸 35S | 35 |  | 4 |  |  |  |  | 2017-12-15 | NG | 鍍前 紋路明顯 細小毛屑 *NG退回 | 271.6 | 274.8 | 3.2 | 225.8 | 241 | 15.2 | 69.8 | 278.2 | 69.9 | 68.9 | 71 | 69.8 | 69.4 | 281 | 276 | 279 | 276 | 279
維偉嘉 | 00089 | 160*1200 | 2017-12-14 18:00 | 2017-12-15 12:00 | 2-5 | 0.75 | - | - | - | [6 empty] | 余振中 | 420 | 6.7/6.8 | 28 | 28 | 60 | 1600 | 200 |  | 402 9S/鹽酸 25S | [7 empty] | 2017-12-15 | OK | 鍍後 R0-50白霧 有針孔 | 162.3 | 166.7 | 4.4 | 125.8 | 134.8 | 9 | 67.96 | 277 | 68.4 | 68.3 | 67.5 | 67.9 | 67.7 | 279 | 278 | 276 | 276 | 276
聚飛 | 4 | 270*1350 | 2017-12-16 22:50 | 2017-12-17 14:50 | 2-6 | 0.6666667 | - | - | - | [6 empty] | 余振中 | 800 | 7.4/7.8 | 28 | 29 | 60 | 900 | 200 | 200 | 402 16S/鹽酸 35S | 25 | 5 | [5 empty] | 2017-12-21 | OK |  | 270 | 273.3 | 3.3 | 249.2 | 263.8 | 14.6 | 67.88 | 275.6 | 67.7 | 67.7 | 67.6 | 68.1 | 68.3 | 275 | 276 | 274 | 278 | 275
東佳杰 | 2123 | 210*1450 | 2017-12-17 18:50 | 2017-12-18 15:50 | 2-7 | 0.875 | 68.77 | 210.32 | 69.58 | [6 empty] | 余振中 | 600 | 6.4/6.7 | 28 | 28 | 60 | 1400 | 200 |  | 402 17S/鹽酸 40S |  | 5 | 4 |  |  |  |  | 2017-12-22 | OK |  | 210.3 | 214.3 | 4 | 181.6 | 196 | 14.4 | 67.82 | 272.2 | 68.5 | 67.6 | 67.6 | 67.7 | 67.7 | 273 | 275 | 261 | 276 | 276
聚飛 | 5 | 270*1350 | 2017-12-19 23:20 | 2017-12-20 15:20 | 2-8 | 0.6666667 | 69.14 | 210.67 | 75.36 | [6 empty] | 余振中 | 800 | 7.7/8.4 | 28 | 29 | 60 | 2000 | 400 | 200 | 402 16S/鹽酸 35S | 25 | 5 | [5 empty] | 2017-12-21 | OK | 鍍前R50有一刀痕 | 270.7 | 273.9 | 3.2 | 254 | 268.4 | 14.4 | 67 | 275.8 | 66.4 | 67.2 | 66.9 | 67.4 | 67.1 | 278 | 276 | 275 | 275 | 275
維偉嘉 | WT29 | 220*1200 | 2017-12-20 18:50 | 2017-12-21 10:00 | 2-9 | 0.6319444 | 70.79 | 211.72 | 72.61 | [6 empty] | 余振中 | 600 | 8.1/8.8 | 28 | 28.9 | 60 | 1400 | 300 |  | 402 15S/鹽酸 35S |  | 5 | 4 |  |  |  | 輝隆剃平 | N/A | N/A | 白鐵打底 剃平重電 | 220.9 | 223.3 | 2.4 | 158 | 168.2 | 10.2 | - | - | - | - | - | - | - | - | - | - | - | -
維偉嘉 | WT24 | 220*1200 | 2017-12-21 18:30 | 2017-12-22 17:30 | 2-10 | 0.9583333 | 68.65 | 212.01 | 75.26 | [6 empty] | 余振中 | 500 | 6.9/7.2 | 28 |  | 60 | 1400 | 300 |  | 402 13S/鹽酸 30S | 25 |  | 6 |  |  | 6 | 輝隆剃平 降電流500A 24小時 11:30齒輪ALARM 停止電鍍 | N/A | NG |  | 221.1 | [7 empty] | 65.8 | 66.2 | 66.1 | 66.7 | 66.3
聚飛 | 6 | 270*1350 | 2017-12-23 23:00 | 2017-12-24 15:00 | 2-11 | 0.6666667 | 67.4 | 210.79 | 74.6 | [6 empty] | 余振中 | 800 | 7.8/8.4 | 28 | 29 | 50 | 1200 | 200 | 200 | 402 16S/鹽酸 35S | 10 | [6 empty] | 2018-01-03 | OK |  | 270.9 | 274.6 | 3.7 | 253 | 268 | 15 | 67.82 | 276.2 | 67.5 | 68.4 | 67.5 | 68.3 | 67.4 | 275 | 276 | 276 | 278 | 276
維偉嘉 | WT24 | 220*1200 | 2017-12-24 17:30 | 2017-12-25 17:30 | 2-12 | 1 | 66.55 | 206.42 | 69.97 | [6 empty] | 余振中 | 500 | 6.7/7.1 | 28 | 28 | 60 | 1400 | 200 |  | 402 13S/鹽酸 30S | 10 | 5 |  |  |  |  | 輝隆剃平 降電流500A 24小時 | 2017-12-26 | OK | *有一個洞 | 220.7 | 223.9 | 3.2 | 165.8 | 179.8 | 14 | 65.58 | 276.6 | 65 | 65.7 | 65.3 | 66.1 | 65.8 | 278 | 275 | 276 | 276 | 278
維偉嘉 | WT29 | 220*1200 | 2017-12-27 17:50 | 2017-12-28 17:50 | 2-13 | 1 | 65.89 | 209.83 | 74.83 | [6 empty] | 余振中 | 500 | 7.1/7.5 | 28 | 28 | 60 | 1800 | 200 | 200 | 402 13S/鹽酸 35S | 25 | [5 empty] | 輝隆剃平 降電流500A 24小時 | 2017-12-29 | OK |  | 221.4 | 225.9 | 4.5 | 163.2 | 177.2 | 14 | 67.62 | 276 | 68.6 | 68.2 | 67.2 | 66.5 | 67.6 | 276 | 276 | 276 | 276 | 276
維偉嘉 | WT30 | 220*1200 | 2017-12-28 18:40 | 2017-12-29 18:40 | 2-14 | 1 | 66.54 | 203.9 | 80.82 | [6 empty] | 余振中 | 500 | 6.9/7.2 | 28 | 28 | 60 | 1800 | 200 |  | 402 13S/鹽酸 30S |  | 5 |  |  |  |  | 輝隆剃平 降電流500A 24小時 | 2017-12-29 | OK |  | 220.8 | 225.4 | 4.6 | 193.4 | 201.4 | 8 | 66.94 | 279.2 | 67 | 67.1 | 66.8 | 67.3 | 66.5 | 282 | 279 | 279 | 278 | 278
聚飛 | 2 | 270*1350 | 2018-01-01 20:20 | 2018-01-02 12:20 | 2-15 | 0.6666667 | 66.33 | 212.99 | 74.87 | [6 empty] | 余振中 | 800 | 7.7/8.1 | 28 | 29 | 60 | 2000 | 300 | 300 | 402 16S/鹽酸 35S | 20 | 5 | 5 |  |  |  |  | 2018-01-03 | OK |  | 270.5 | 275.1 | 4.6 | 250.6 | 265.2 | 14.6 | 65.14 | 275.8 | 64.9 | 65 | 65 | 65.4 | 65.4 | 276 | 278 | 275 | 275 | 275
聚飛 | 11 | 270*1350 | 2018-01-02 20:30 | 2018-01-03 12:30 | 2-16 | 0.6666667 | 67.01 | 209.79 | 74.63 | [6 empty] | 余振中 | 800 | 7.6/8.2 | 28 | 59 | 60 |  | 300 |  | 402 16S/鹽酸 35S |  | 5 | 5 |  |  |  | 冰水機ALARM 停止電鍍 | N/A | NG |  | 270.8 | - | - | 250 | - | - | - | - | - | - | - | - | - | - | - | - | - | -
維偉嘉 | WT17 | 220*1200 | 2018-01-04 19:00 | 2018-01-05 19:00 | 2-17 | 1 | 65.59 | 215.62 | 90.67 | [6 empty] | 余振中 | 500 | 6.9/6.8 | 28 | 28 | 60 | 3000 | 1800 | 1200 | 402 13S/鹽酸 10S | 25 | 10 |  |  | 6 |  |  | 2018-01-08 | OK |  | 220.7 | 225.5 | 4.8 | 157.2 | 171.2 | 14 | 63.5 | 279.6 | 64.1 | 63.3 | 63.3 | 63.4 | 63.4 | 278 | 281 | 282 | 276 | 281
維偉嘉 | WT36 | 180*1200 | 2018-01-05 21:30 | 2018-01-06 22:30 | 2-18 | 1.041667 | 64.5 | 207.79 | 65.51 |  |  | 14 |  |  |  | 余振中 | 400 | 6.3/6.2 | 28 | 28 | 60 | 2000 | 300 |  | 402 10S/鹽酸 30S | 15 | 5 |  |  |  |  | 輝隆剃平 降電流400A 24小時 1500ml | 2018-01-08 | OK |  | 180.3 | 185.7 | 5.4 | 134.2 | 145.8 | 11.6 | 66.54 | 278.8 | 66.9 | 66.4 | 66.3 | 66.9 | 66.2 | 281 | 281 | 276 | 278 | 278
聚飛 | 11 | 270*1350 | 2018-01-08 19:10 | 2018-01-09 11:10 | 2-19 | 0.6666667 | 66 | 223.69 | 80.26 | [6 empty] | 余振中 | 800 | 7.9/8.2 | 28 | 28 | 60 |  | 300 | 200 | 402 16S/鹽酸 30S |  | 5 |  |  |  |  | 輝隆剃平 | 2018-01-10 | OK |  | 273 | 276.7 | 3.7 | 261 | 276.6 | 15.6 | 66.2 | 274.2 | 66.4 | 66.9 | 65.7 | 65.9 | 66.1 | 276 | 271 | 271 | 278 | 275
維偉嘉 | WT27 | 220*1200 | 2018-01-09 17:00 | 2018-01-10 17:00 | 2-20 | 1 | 69.23 | 221.62 | 77.02 | [6 empty] | 余振中 | 500 | 6.8/6.9 | 28 | 28 | 60 | 3200 | 200 |  | 402 13S/鹽酸 30S | 25 | 10 | 5 |  |  |  | 輝隆剃平 | 2018-01-11 | OK |  | 220.8 | 225.9 | 5.1 | 164.2 | 178.8 | 14.6 | 68.22 | 276.4 | 68.4 | 68.3 | 68.4 | 68.9 | 67.1 | 275 | 275 | 279 | 278 | 275
東佳杰 | 2135 | 210*1450 | 2018-01-10 20:00 | 2018-01-11 12:00 | 2-21 | 0.6666667 | 65.24 | 210.53 | 75.13 | [6 empty] | 余振中 | 600 | 7.0/7.2 | 28 | 28 | 60 |  | 200 |  | 402 17S/鹽酸 35S | [7 empty] | N/A | N/A | R0-300可見白鐵 打底剃平重電 | 210.1 | 213.2 | 3.1 | 180.8 | 191.8 | 11 | 65.9 | 274.2 | 66.7 | 65.2 | 65.6 | 65.2 | 66.8 | 276 | 273 | 271 | 275 | 276
東佳杰 | 2135 | 210*1450 | 2018-01-11 18:40 | 2018-01-12 15:40 | 2-22 | 0.875 | 65.52 | 211.85 | 76.07 | [6 empty] | 余振中 | 600 | 7.0/7.4 | 28 | 28 | 60 | 3600 | 200 |  | 402 17S/鹽酸 35S | 25 | 5 | 5 |  |  |  | 輝隆剃平 | 2018-01-15 | OK |  | 212 | 216.1 | 4.1 | 188.8 | 203.6 | 14.8 | 65.92 | 279.6 | 66.2 | 65.6 | 65.6 | 66.1 | 66.1 | 278 | 278 | 282 | 281 | 279
聚飛 | 27 | 320*1400 | 2018-01-12 18:30 | 2018-01-13 10:30 | 2-23 | 0.6666667 | 65.4 | 209.7 | 79.87 | [6 empty] | 余振中 | 800 | 6.8/7.3 | 28 | 28 | 60 |  |  |  | 402 19S/鹽酸 30S |  | 5 | [5 empty] | N/A | NG | 白鐵模具 打底剃平重電 1200銅層脫落 | - | - | - | - | - | - | - | - | - | - | - | - | - | - | - | - | - | -
洗鈦籃
聚飛 | 47 | 320*1400 | 2018-01-17 19:00 | 2018-01-18 11:00 | 3-1 | 0.6666667 | 59.03 | 191.78 | 65.29 | 2000 | 10 | 14 |  |  |  | 余振中 | 1000 | 7.2/7.9 | 28 | 28.6 | 60 | 6000 | 1800 | 1400 | 402 25S/鹽酸 40S | 50 | 20 | 24 | 8 | 12 | 6 | 未使用銅球清洗機 | 2018-01-26 | OK |  | 323.9 | 327.3 | 3.4 | 308.4 | 326.8 | 18.4 | 64.2 | 281.6 | 64 | 64.4 | 64.4 | 64.3 | 63.9 | 282 | 282 | 281 | 282 | 281
聚飛 | 23 | 320*1400 | 2018-01-18 20:00 | 2018-01-19 12:00 | 3-2 | 0.6666667 | 64.15 | 209.67 | 71.46 | [6 empty] | 余振中 | 1000 | 7.5/7.8 | 28 | 28 | 60 | 2000 |  |  | 402 25S/鹽酸 40S | 10 | 5 | 8 |  |  |  |  | N/A | NG | 0900齒輪ALARM 模具停止電鍍 | 323.2 | - | - | 310.3 | - | - | - | - | - | - | - | - | - | - | - | - | - | -
維偉嘉 | WT19 | 220*1200 | 2018-01-24 18:10 | 2018-01-25 18:10 | 3-3 | 1 | 62.79 | 207.9 | 69.29 | [6 empty] | 余振中 | 500 | 6.9/7.1 | 28 | 28 | 60 | 2000 |  | 400 | 402 12S/鹽酸 35S | 25 | 10 | 16 |  |  |  | 輝隆剃平 | 2018-01-26 | OK |  | 220.65 | 225.3 | 4.65 | 156.8 | 170.8 | 14 | 66.9 | 278.2 | 66.8 | 66.9 | 67.5 | 67.2 | 66.1 | 278 | 276 | 281 | 278 | 278
維偉嘉 | WT16 | 220*1200 | 2018-01-25 18:40 | 2018-01-26 18:40 | 3-4 | 1 | - | - | 75.89 | [6 empty] | 余振中 | 500 | 6.5/7.0 | 28 | 28 | 60 | 1700 | 100 | 200 | 402 12S/鹽酸 30S | 15 | 5 |  |  |  |  | 輝隆剃平 | 2018-01-26 | OK |  | 219.9 | 224.1 | 4.2 | 154.6 | 168.4 | 13.8 | 67.72 | 277 | 67.4 | 67.6 | 68.2 | 67.9 | 67.5 | 276 | 275 | 278 | 278 | 278
聚飛 | 21 | 320*1400 | 2018-01-26 21:50 | 2018-01-27 13:50 | 3-5 | 0.6666667 | 62.44 | 210.46 | 76.24 | [6 empty] | 余振中 | 1000 | 7.3/7.7 | 28 | 29.4 | 60 | 1800 | 100 | 100 | 402 25S/鹽酸 40S | 10 | 5 |  |  |  |  | 一人洗 |  | OK |  | 325.8 | 329.4 | 3.6 | 313.2 | 331.2 | 18 | 66.66 | 279 | 66.5 | 66.8 | 66.3 | 67.3 | 66.4 | 281 | 278 | 279 | 279 | 278
聚飛 | 42 | 320*1400 | 2018-01-27 19:20 | 2018-01-28 15:20 | 3-6 | 0.8333333 | 62.81 | 212 | 73.71 | 800 | [5 empty] | 余振中 | 800 | 6.2/6.1 | 28 | 28 | 60 |  |  |  | 402 18S/鹽酸 32S | 10 | 5 | 5 |  |  |  | 降電流800A 20小時 |  | OK |  | 324.7 | 328.3 | 3.6 | 314 | 332.4 | 18.4 | 65.86 | 281.8 | 66.1 | 66.1 | 65.9 | 65.7 | 65.5 | 281 | 281 | 282 | 284 | 281
聚飛 | 49 | 320*1400 | 2018-01-28 17:30 | 2018-01-29 13:30 | 3-7 | 0.8333333 | 64.95 | 203.8 | 70.59 | [6 empty] | 余振中 | 800 | 6.0/6.1 | 28 |  | 60 | 4000 |  |  | 402 18S/鹽酸 37S | 15 | 5 |  |  |  |  | 降電流800A 20小時 |  | OK |  | 325.6 | 329 | 3.4 | 321.6 | 339.8 | 18.2 | 67.08 | 279.2 | 66.9 | 67.1 | 66.6 | 67.3 | 67.5 | 278 | 279 | 279 | 281 | 279
[26 empty] | 10 | 5
Note on AA3: Administrator: 9/11 進貨磷銅球
Note on AA5: Administrator: 10/19 進貨磷銅球
Note on AM6: Administrator: 剃平後 1.65
Note on AR8: 開始使用硬度計
Note on Z9: Administrator: 調整402 鹽酸 泰瑪 鹽酸偏高
Note on Z10: Administrator: 調整402 鹽酸 泰瑪 鹽酸偏高
Note on AM10: Administrator: 剃平後1.75
Note on AQ10: Administrator: 剃平後 SP10 67
Note on AR10: Administrator: 剃平後 HB260-270
Note on AL17: Administrator: 剃後
Note on AM21: Administrator: 剃平後1.65
Note on Y22: Administrator: 1日沒電
Note on W23: Administrator: 消耗600
Note on AM23: Administrator: 剃平後1.65
Note on Y24: Administrator: 1日沒電
Note on AM24: Administrator: 剃平後1.65
Note on AL25: Administrator: 162.3
Note on AM25: Administrator: 剃平後1.5
Note on Y26: Administrator: 1日沒電
Note on AM26: Administrator: 剃平後1.5
Note on AM27: Administrator: 剃平後213.5
Note on Y28: Administrator: 1日沒電
Note on Y31: Administrator: 1日沒電
Note on AL32: Administrator: 剃後
Note on Y33: Administrator: 1日沒電
Note on AM33: Administrator: 剃後 3.2
Note on AM34: Administrator: 剃後 3.1
Note on Y35: Administrator: 1日沒電
Note on AM35: Administrator: 剃後 3.1
Note on AM37: Administrator: 剃完3.2
Note on AM38: Administrator: 剃平後3.3
Note on W39: Administrator: 消耗1600
Note on Y39: Administrator: 2日沒電
Note on AM40: Administrator: 剃後3.4
Note on W41: Administrator: 消耗2000
Note on AM42: Administrator: 剃後3.0
Note on W43: Administrator: 消耗2000
Note on AM47: Administrator: 剃後3.3
Note on AM48: Administrator: 剃後3.4 底才220
Note on W50: Administrator: 消耗2000

## 電鍍參數
電鍍參數 | 模具長 | 模具直徑 | 電鍍電流 | 402泰瑪量 | 電鍍時數 | 備註 | 模具面積 | 泰瑪設定 | 更新
| 1400 | 320 | 1000 | 2600 | 16 | 聚飛模具(SP10 68-70) | 703360 | 402 30S/鹽酸 57S | 20171123
| 1450 | 210 | 680 | 2000 | 20 | 東佳杰模具 | 478065 | 402 21S/鹽酸 40S | 20170815
| 1450 | 210 | 600 | 2400 | 21 | 東佳杰模具 |  | 402 21S/鹽酸 36S | 20170831 | 液面一半
| 1400 | 260 | 800 | 2200 | 16 | 聚飛模具(SP10 68-70) | 571480 | 402 23S/鹽酸 50S | 20171123 |  | 21.53333
| 1350 | 270 | 800 | 2200 | 16 | 聚飛模具(SP10 68-70) | 1144530 | 402 23S/鹽酸 50S | 20171123
| 1500 | 270 | 900 | 2400 | 17 | 激智 | 1271700
| 1200 | 220 | 600 | 1800 | 20 | 維偉嘉(SP10 68-70) 電鍍銅層離白鐵30-50條 | 414480 | 402 15S/鹽酸 20S
| 1200 | 180 | 500 | 1500 | 20 | 維偉嘉(SP10 68-70) 電鍍銅層離白鐵30-50條 | 339120 | 402 11S/鹽酸 17S |  |  | 0.5892857 | 9600
| 1200 | 160 | 450 | 1000 | 18 | 維偉嘉(SP10 68-70) 電鍍銅層離白鐵30-50條
泰瑪計算器 | 泰瑪量 | 秒數 | 電鍍小時 | 施打次數 | 每次施打量 | 每次小時施打量
| 2600 | 30 | 16 | 480 | 5.416667 | 162.5 | 不可更改
| 2582.432 | 21 | 21 | 681.0811 | 3.791667 | 113.75 |  |  | 0.0008846426 |  |  | 1764.706
| 1640.777 | 13 | 20 | 699.0291 | 2.347222 | 70.41667
| 2166.667 | 18 | 20 | 666.6667 | 3.25 | 97.5 |  |  | 0.001206331 | 47.9375
EP16
| 2400 | 29 | 15 | 453.7815 | 5.288889 | 150 | 不可更改 |  |  |  |  | 20
| 1716.135 | 11 | 24 | 855.4455 | 2.00613 | 56.89655 |  |  |  | 40.8
| 2188.506 | 18 | 20 | 666.6667 | 3.282759 | 93.10345 |  |  | 0.001399874
0.001421747
0.001464236
|  | 26 | 156 |  |  | 21.33333
|  |  |  | 12600 |  |  | 478065
| 模具直徑 | 模具長 | 電鍍面積 |  | 18.75 |  | 0.001464236
[7 empty] | 301440 |  | 0.0007077141
|  |  |  | 17.77778 |  |  | 0.001492834
|  |  |  | 19.125 |  | 23.75
24
|  | 18 | 33.33333
|  |  | 19.2 |  | 32.66667 | 18 | 24
18
|  |  |  | 18.28571 |  |  |  |  | 30
23.75
|  |  | 24 | 23.75
19.125
Note on E7: Administrator: 20170804 改2000 1800 SP10 64
Note on E9: Administrator: 20170804 原2100改2200
Note on E10: Administrator: 20170804 原2100改2200
Note on E11: Administrator: 20170804 原2350改2400

## 廠商
時間 | 冰水機設定 | 冰水機面板 | 冰水機水槽 | 鍍槽電磁閥設定 | 鍍槽溫度
900 | 22 | 22 | 23 | 28 | 28
930 | 22 | 23 | 24 | 28 | 30.3
1000 | 22 | 23 | 24 | 28 | 31.5 | 1003壓縮機過載 | 1012
1100 | 18 | 19 |  | 28 | 28.5
300 |  |  |  |  | 29
原物料 | 廠商
活性碳20" | 鄭雲星 | 13590376696
泡棉20"1um
硫酸銅 | 張振洋 | 13928452590
硝酸銀
氫氧化鈉
EDTA
氨水
磷銅球
401 | 阿托
402

## 保養
純水質分析
冰水機 | 壓縮冷卻管清洗 | 1年 | 2017-06-16 | 2017-07-27 | 2017-08-31 | 2017-10-06 | 2017-11-19
冷卻塔 | 蓄水槽清洗換水 | 1個月 | 2017-06-16 | 2017-07-27 | 2017-08-31 | 2017-10-06 | 2017-11-19 | 2017-12-06
RO淨水機 | 更換濾心 | 1年
滅火器 | 檢查 | 1個月 | 12支
480000

## Sheet1
F1-1車間5月易制爆化學品使用量
AR鹽酸 | 1箱/11.8kg
AR硫酸 | 3箱/18.4kg

## Sheet2
廠商 | 版輪編號
維偉嘉 | 89 | 160